## Feuil1
Methodes
Materials | [11 empty] | Characteristics for methodes | Deposition methods |  |  | Powder bed fusion |  |  |  |  | Printing methods |  |  | Sheet lamination |  | Stereolithography
[13 empty] | Ballistic particle (obsolete) | Laser powder forming (LENS) | Material extrusion (FDM) | Electron beam melting (EBM) | Selective laser melting | Selective laser sintering, metals and ceramics (DMLS) | Selective laser sintering, polymers (SLS) | Solid ground curing (obsolete) | Binder jetting | Ceramic mold prototyping for metals casting | Material jetting (polyjet) | Laminated object manufecture | Ultrasonic consolidation | Mask projection stereolithography | Stereolithography (SLA)
[12 empty] | Circular prismatic | + | + | + | + | + | + | + | + | + | + | + | + | + | + | +
[12 empty] | Non-circular prismatic | + | + | + | + | + | + | + | + | + | + | + | + | + | + | + | [91 empty] | COUT
[12 empty] | Flat sheet | + | + | + | + | + | + | + | + | + | + | + | + | + | + | +
[12 empty] | Dished sheet | + | + | + | + | + | + | + | + | + | + | + | + | + | + | +
[12 empty] | Solid 3-D | v | + | + | + | + | + | + | + | + | + | + | + | + | + | +
[12 empty] | Hollow 3-D | v | + | + | + | + | + | + | + | + | + | + | + | + | + | +
[12 empty] | Mass range [kg] | 0,1-8 | 0,1-15 | 0,1-15 | 0,05-10 | 0,1-5 | 0,1-20 | 0,1-20 | 0,1-30 | 0,1-50 | 0,1-30 | 0,1-10 | 0,1-50 | 0,03-50 | 0,01-3,8 | 0,1-10
[12 empty] | Range of section thickness [mm] | 1,5-100 | no inf | 0,5-100 | not inf | not inf | 0,8-100 | 0,8-100 | 0,7-100 | not inf | 0,8-100 | 1,2-100 | 1-100 | not inf | not inf | 0,5-100
[12 empty] | Tolerance [mm] | 0,36-2 | no inf | 0,127-2 | not inf | not inf | 0,2-0,8 | 0,2-0,8 | 0,1-2 | not inf | 0,1-0,5 | 0,3-2 | 0,25-2 | not inf | not inf | 0,1-2
[12 empty] | Roughness [µm] | 100-330 | no inf | 100-125 | not inf | not inf | 8-125 | 100-125 | 100-150 | not inf | 10.0-50 | 75-100 | 100-140 | not inf | not inf | 100-125 | [55 empty] | ENERGY | [66 empty] | NIVEAU DE CO2
[12 empty] | Primary shaping processes | + | + | + | + | + | + | + | + | + | + | + | - | + | + | +
[12 empty] | Secondary shaping processes | - | + | - | - | - | - | - | - | - | - | - | + | - | - | -
[12 empty] | Machining processes | - | - | - | - | - | - | - | - | - | - | - | - | - | - | -
[12 empty] | Prototyping | + | + | + | + | + | + | + | + | + | + | + | + | + | + | + | [91 empty] | Mass range [kg] | 0.1 | 7.55 | 15 | 0.1 | 7.55 | 15 | 0.05 | 5.025 | 10 | 0.1 | 2.55 | 5 | 0.1 | 10.05 | 20 | 0.1 | 10.05 | 20 | 0.1 | 5.05 | 10 | 0.1 | 5.05 | 10
[12 empty] | Discrete | + | + | + | + | + | + | + | + | + | + | + | + | + | + | + | [91 empty] | Range of section thickness [mm] | no inf | #VALUE! | no inf | 0.5 | 50.25 | 100 | not inf | #VALUE! | not inf | not inf | #VALUE! | not inf | 0.8 | 50.4 | 100 | 0.8 | 50.4 | 100 | 1.2 | 50.6 | 100 | 0.5 | 50.25 | 100
[12 empty] | Continious | - | - | - | - | - | - | - | - | - | - | - | - | - | - | - | Embodied energy, primary production (virgin grade) [MJ/kg] |  | Embodied energy, primary production (typical grade) [MJ/kg] |  | CO2 footprint, primary production (virgin grade) kg/kg |  | CO2 footprint, primary production (typical grade) kg/kg |  | Water usage [L/kg] |  | Recycle | Emdodied energy, recycling MJ/kg |  | CO2 footprint, recycling kg/kg |  | Recycle fraction in current supply % |  | Energy of material production |  | Downcycle | Combust for energy recovery | Heat of combustion (net) MJ/kg |  |  | Combustion CO2 kg/kg | Landfill | Biodegrade | Price EUR/kg |  | Price per unit volume EUR/m^3 |  | Density kg/m^3 |  | Young's modulus Gpa |  | Young's modulus Gpa above temperature |  | Fabric production energy MJ/kg |  | Fabric production CO2 kg/kg |  | Fabric producton water l/kg |  | Prepreg production energy |  | Prepreg production CO2 |  | Prepreg production water |  | Poisson's ratio | Shear modulus | [40 empty] | Tolerance [mm] | no inf | #VALUE! | no inf |  | 0 |  | not inf | #VALUE! | not inf | not inf | #VALUE! | not inf | 0.2 | 0.5 | 0.8 | 0.2 | 0.5 | 0.8 | 0.3 | 1.15 | 2 | 0.1 | 1.05 | 2
[12 empty] | Economic batch size (units) | 1.0-10 | 1.0-10 | 1.0-10 | 1.0-10 | 1.0-10 | 1.0-10 | 1-100 | 1.0-10 | 1.0-100 | 1.0-10 | 1.0-10 | 1.0-10 | 1-100 | 1.0-10 | not inf | [91 empty] | Roughness [µm] | no inf | #VALUE! | no inf |  | 0 |  | not inf | #VALUE! | not inf | not inf | #VALUE! | not inf | 8 | 66.5 | 125 | 100 | 112.5 | 125 | 75 | 87.5 | 100 | 100 | 112.5 | 125
[12 empty] | Relative cost index (per unit) [EUR] | 1800-2410 | 14,1-4010 | 147-1080 | 37-4080 | 103-3790 | 164-1920 | 12,1-1540 | 1660-4070 | 7,33-171 | 147-677 | 34,7-145 | 38,8-1710 | not inf | 21-3360 | 24,3-3800 | [91 empty] | Economic batch size (units) | 1 | 5.5 | 10 | 1 | 5.5 | 10 | 1 | 5.5 | 10 | 1 | 5.5 | 10 | 1 | 5.5 | 10 | 1 | 50.5 | 100 | 1 | 5.5 | 10 | not inf | #VALUE! | not inf
[12 empty] | Capital cost [EUR] | 161000-321000 | 426000-682000 | 80300-341000 | 511000-682000 | 341000-469000 | 153000-724000 | 153000-724000 | 482000-643000 | 85200-1280000 | 48200-112000 | 852-341000 | 96400-177000 | 511000-1110000 | 1700-213000 | 1700-886000 | [91 empty] | Relative cost index (per unit) [EUR] | 14.1 | 2012.05 | 4010 | 147 | 613.5 | 1080 | 37 | 2058.5 | 4080 | 103 | 1946.5 | 3790 | 164 | 1042 | 1920 | 12.1 | 776.05 | 1540 | 34.7 | 89.85 | 145 | 24.3 | 1912.15 | 3800
[12 empty] | Material utilization fraction | 0,9-0,98 | 0,8-1 | 0,9-0,98 | 0,45-0,55 | 0,75-0,85 | 0,5-0,7 | 0,5-0,7 | 0,5-0,7 | 0,95-1 | 0,4-0,6 | 0,9-0,98 | 0,5-0,7 | 0,7-0,8 | 0,65-0,75 | 0,5-0,7 | [91 empty] | Capital cost [EUR] | 426000 | 554000 | 682000 | 80300 | 197150 | 314000 | 511000 | 596500 | 682000 | 341000 | 405000 | 469000 | 153000 | 438500 | 724000 | 153000 | 438500 | 724000 | 852 | 171476 | 342100 | 1700 | 443850 | 886000
[12 empty] | Production rate (units) /hr | 0,06-0,08 | 0,04-25 | 0,13-1 | 0,04-7 | 0,04-1,6 | 0,08-1 | 0,1-400 | 0,04-0,1 | 1-500 | 0,2-1 | 1-5.0 | 0,08-5 | 0,04-40 | 0,04-12 | 0,04-12 | [91 empty] | Material utilization fraction | 0.8 | 0.9 | 1 | 0.9 | 0.94 | 0.98 |  | 0 |  | 0.75 | 0.8 | 0.85 | 0.5 | 0.6 | 0.7 | 0.5 | 0.6 | 0.7 | 0.9 | 0.94 | 0.98 | 0.5 | 0.6 | 0.7
[12 empty] | Tool life (units) | 1.0-10 | 100000-1000000 | 100000-1000000 | 100000-1000000 | 100000-1000000 | 100000-1000000 | 100000-1000000 | 1.0-2 | 100000-1000000 | 100000-1000000 | 100000-1000000 | 100000-1000000 | not inf | 100000-1000000 | 100000-1000000 | [91 empty] | Production rate (units) /hr | 0.04 | 12.52 | 25 | 0.13 | 0.565 | 1 | 0.04 | 3.52 | 7 | 0.04 | 0.82 | 1.6 | 0.08 | 0.54 | 1 | 0.1 | 200.05 | 400 | 1 | 3 | 5 | 0.04 | 6.02 | 12
[12 empty] | Tooling cost [EUR] | 32,1-80,3 | 0-0,0852 | 0-0,0852 | 0-0,0852 | 0-0,0852 | 0-0,0852 | 0-0,0852 | 32,1-80,3 | 0-0,0852 | 0-0,0852 | 0-0,0852 | 0-0,0852 | not inf | 0-0,0852 | 0-0,0852 | [91 empty] | Tool life (units) | 100000 | 550000 | 1000000 | 100000 | 550000 | 1000000 | 100000 | 550000 | 1000000 | 100000 | 550000 | 1000000 | 100000 | 550000 | 1000000 | 100000 | 550000 | 1000000 | 100000 | 550000 | 1000000 | 100000 | 550000 | 1000000
[12 empty] | Labor intensity | not inf | not oinf | low | not inf | not inf | high | high | not inf | not inf | not inf | medium | high | not inf | not inf | not inf | [56 empty] | Deposition methods |  |  | Powder bed fusion |  |  |  |  | Printing methods |  |  | Sheet lamination |  | Stereolithography | [21 empty] | Tooling cost [EUR] | 0 | 0.0426 | 0.0852 | 0 | 0.0426 | 0.0852 | 0 | 0.0426 | 0.0852 | 0 | 0.0426 | 0.0852 | 0 | 0.0426 | 0.0852 | 0 | 0.0426 | 0.0852 | 0 | 0.0426 | 0.0852 | 0 | 0.0426 | 0.0852
| NAME |  | Composition | [24 empty] | Primary production energy, CO2 and water | [9 empty] | Recycling and end of life | [6 empty] | Processing energy, CO2 footprint&water | [7 empty] | Price |  |  |  | Physical properties | [27 empty] | Laser powder forming (LENS) |  |  | Material extrusion (FDM) |  |  | Electron beam melting (EBM) |  |  | Selective laser melting |  |  | Selective laser sintering, metals and ceramics (DMLS) |  |  | Selective laser sintering, polymers (SLS) |  |  | Material jetting (polyjet) |  |  | Stereolithography (SLA) | [14 empty] | Laser powder forming (LENS) |  |  | Material extrusion (FDM) |  |  | Electron beam melting (EBM) |  |  | Selective laser melting |  |  | Selective laser sintering, metals and ceramics (DMLS) |  |  | Selective laser sintering, polymers (SLS) |  |  | Material jetting (polyjet) |  |  | Stereolithography (SLA) |  |  | Percent of gaz station | Percent of charbon station | Percent of nuclear station | Percent of alternative energy | Percent of hydrostation |  |  | Laser powder forming (LENS) |  |  | Material extrusion (FDM) |  |  | Electron beam melting (EBM) |  |  | Selective laser melting |  |  | Selective laser sintering, metals and ceramics (DMLS) |  |  | Selective laser sintering, polymers (SLS) |  |  | Material jetting (polyjet) |  |  | Stereolithography (SLA)
[28 empty] | Embodied energy, primary production (virgin grade) [MJ/kg] |  | Embodied energy, primary production (typical grade) [MJ/kg] |  | CO2 footprint, primary production (virgin grade) kg/kg |  | CO2 footprint, primary production (typical grade) kg/kg |  | Water usage [L/kg] |  | Recycle | Emdodied energy, recycling MJ/kg |  | CO2 footprint, recycling kg/kg |  | Recycle fraction in current supply % |  | Energy of material production |  | Downcycle | Combust for energy recovery | Heat of combustion (net) MJ/kg |  |  | Combustion CO2 kg/kg | Landfill | Biodegrade | Price EUR/kg |  | Price per unit volume EUR/m^3 |  | Density kg/m^3 |  | Young's modulus Gpa |  | Young's modulus Gpa above temperature | [13 empty] | Poisson's ratio |  | Shear modulus |  | Flexural modulus |  |  | min | moyen | max | min | moyen | max | min | moyen | max | min | moyen | max | min | moyen | max | min | moyen | max | min | moyen | max | min | moyen | max | [12 empty] | min | moyen | max | min | moyen | max | min | moyen | max | min | moyen | max | min | moyen | max | min | moyen | max | min | moyen | max | min | moyen | max | Contry | [6 empty] | min | moyen | max | min | moyen | max | min | moyen | max | min | moyen | max | min | moyen | max | min | moyen | max | min | moyen | max | min | moyen | max
| UNS number | US name | Co | Cr | Fe | V | Mo | Ni | Cu | Mn | Si | [16 empty] | MIN | MAX | MIN | MAX | MIN | MAX | MIN | MAX | MIN | MAX |  | MIN | MAX | MIN | MAX | MIN | MAX | MIN | MAX | [8 empty] | MIN | MAX | MIN | MAX | MIN | MAX | MIN | MAX | MIN | MAX | [12 empty] | min | max | min | max | min | max | Materials | Energie totale de procédé et de matériaux (MJ/kg) | [34 empty] | Materials | Le cout (EUR) | [23 empty] | France | [5 empty] | Materials | CO2 kg
Cobalt soft magnetic alloy, 27Co-0.6Cr-Fe | K92650 | ASTM A801 | 27 | 0.5 | 72.5 | 0 | 0 | 0 | 0 | 0 | 0 |  | + | [14 empty] | 727 | 802 | 336 | 412 | 16.5 | 18.2 | 8.01 | 9.73 | 183 | 202 | + | 89.6 | 99.1 | 7 | 7.79 | 49.4 | 54.6 | 412.1244 | 418.2166 | + | - | not inf |  |  | not inf | + | - | 8.08 | 11 | 64300 | 87800 | 7950 | 7950 | 195 | 215 | [14 empty] | 0.3 | 0.31 | - | - | 195 | 215 | [26 empty] | Technology |  | Matériaux | Energie consommée Moyenne (kWh/kg) |  |  | Energie consommée Moyenne (MJ/kg) |  |  | Where is information from? | [25 empty] | Chine | [41 empty] | Physical properties
Cobalt soft magnetic alloy, 2V-49Co-49Fe | R30005 | ASTM A801 | 49 | 0 | 49 | 2 | 0 | 0 | 0 | 0 | 0 |  | + | [14 empty] | 1070 | 1180 | 751 | 861 | 25.9 | 28.5 | 18.6 | 21.3 | 305 | 337 | + | 120 | 133 | 9.44 | 10.4 | 27.6 | 30.5 | 807.8 | 860.665 | + | - | not inf |  |  | not inf | + | - | 14.4 | 19.7 | 117000 | 160000 | 8120 | 8120 | 195 | 215 | [14 empty] | 0.3 | 0.31 | - | - | 195 | 215 | [29 empty] | min | moyenne | max | min | moyenne | max | [26 empty] | Russia | [30 empty] | Casting CO2 kg/kg | Casting water l/kg | Roll forming, forging energy [MJ/kg] | Roll forming, forging CO2 [kg/kg] | Roll forming, forging water [L/kg] | Extrusion, foil rolling energy | Extrusion, foil rolling CO2 | Extrusion, foil rolling water | Polymer molding energy | Polymer molding CO2 | Polymer molding water | Wire drawing energy | Wire drawing CO2 | Wire drawing water | Metal powder forming energy | Metal powder forming CO2 | Metal powder forming water | Vaporization energy | Vaporization CO2 | Vaporization water | Coarse machining energy (per unit wt removed) | Coarse machining CO2 (per unit wt removed) | Fince machining energy (per unit wt removed) | Fince machining CO2 (per unit wt removed) | Grinding energy (per unit wt removed) | Grinding CO2 (per unit wt removed) | Non-conventional machining energy (par unit wt removed) | Non-conventional machining CO2 (par unit wt removed) | Specific stiffness MN.m/kg | Yield strength (elastic limit) Mpa | Tensile strength Mpa | Specific strength kN.m/kg | Elongation % strength | Tangent modulus Mpa | Compressive strength MPa | Flexural modulus Gpa | Flexural strength (modulus of rupture) Mpa | Shear modulus GPa | Bulk modulus Gpa | Poisson's ratio | Shape factor | Hardness-Vickers HV | Hardness - Rockwell B HRB | Hardness - Rockwell C HRC | Hardness - Brinell HB | Elastic stored energy (springs) [kJ/m^3] | Fatique strength at 10^7 cycles | Fatique strength model (stress amplitude)
[111 empty] | Acier inoxydable 316L | 117.5 | 140.4166667 | 163.3333333 | 423 | 505.5 | 588 | Baumers et al.2011b
[111 empty] | Acier inoxydable 316L | 23.05555556 | 26.25 | 29.44444444 | 83 | 94.5 | 106 | Baumers et al.2011b
[110 empty] | SLM | Acier inoxydable 316L | 31 | 34.875 | 38.75 | 111.6 | 125.55 | 139.5 | Baumers et al. 2010
[111 empty] | acier inoxydable 316L | 26.9 | 26.9 | 26.9 | 96.84 | 96.84 | 96.84 | Kellens e al 2010
Cobalt soft magnetic alloy, 2V-49Co-49Fe (high purity) | R30005 | ASTM A801 | 49 | 0 | 49 | 2 | 0 | 0 | 0 | 0 | 0 |  | + | [14 empty] | 1070 | 1180 | 751 | 861 | 25.9 | 28.5 | 18.6 | 21.3 | 305 | 337 | + | 120 | 133 | 9.44 | 10.4 | 27.6 | 30.5 | 807.8 | 860.665 | + | - | not inf |  |  | not inf | + | - | 14.4 | 19.7 | 117000 | 160000 | 8120 | 8120 | 195 | 215 | [14 empty] | - | - | - | - | 195 | 215 | [26 empty] | Metaux |  | acier inoxydable | 24 | 30 | 36 | 86.4 | 108 | 129.6 | Report 3A | [25 empty] | USA
Nickel-magnetic alloy, 45Ni-3Mo-Fe, soft | not inf | not inf | 0 | 0 | 49 | 0 | 3 | 48 | 0 | 0 | 0 |  | + | [14 empty] | 109 | 120 | 59.3 | 70.6 | 8.59 | 9.47 | 4.69 | 5.58 | 137 | 152 | + | 21.1 | 23.4 | 1.66 | 1.84 | 49.4 | 54.6 | 65.5774 | 67.2564 | + | - | not inf |  |  | not inf | - | - | 11.8 | 14.3 | 98000 | 118000 | 8280 | 8280 | 200 | 240 | [14 empty] | 0.31 | 0.32 | 75 | 95 | 200 | 240 | [28 empty] | aluminium | 98 | 130 | 162 | 352.8 | 468 | 583.2 | Report 3A | [25 empty] | Germany | [37 empty] | not inf | not inf | not inf | 4,42-4,89 | 0,332-0,367 | 3,44-5,16 | 8,56-9,47 | 0,642-0,71 | 5,21-7,82 | not inf | not inf | not inf | 31,3-34,6 | 2,35-2,6 | 11,8-17,7 | not inf | not inf | not inf | not inf | not inf | not inf | 1,1-1,21 | 0,0822-0,0908 | 6,68-7,39 | 0,501-0,554 | 12,9-14,3 | 0,967-1,07 | 175-193 | 13,1-14,5 | 24,5-27 | 310-1140 | 552-1140 | 39-143 | 6.0-15 | 2230 | 500-540 | 195-215 | 500-540 | not inf | not inf | 0,3-0,31 | 23 | 317-351 | not inf | 34 | 301-333 | 304-2440 | not inf | not inf
Nickel-magnetic alloy, 45Ni-Fe, alloy 1, cold rolled, soft | not inf | ASTM Alloy 1 | 0-0,5 | 0-0,3 | 50-57 | 0 | 0-0,3 | 43,5-46,5 | 0-0,3 | 0-0,8 | 0-0,5 |  | + | [14 empty] | 99.5 | 110 | 54.8 | 65.1 | 7.79 | 8.59 | 4.3 | 5.1 | 126 | 140 | + | 19.8 | 21.9 | 1.55 | 1.72 | 49.4 | 54.6 | 60.1282 | 61.8974 | + | - | not inf |  |  | not inf | - | - | 11 | 13.1 | 886000 | 108000 | 8100 | 8250 | 200 | 210 | [14 empty] | 0.3 | 0.31 | 75 | 85 | 200 | 210 | [28 empty] | alliage de magnésium | 26 | 26 | 26 | 93.6 | 93.6 | 93.6 | Report 3A | [63 empty] | not inf | not inf | not inf | 4,34-4,79 | 0,325-0,36 | 3,41-5,11 | 8,39-9,27 | 0,629-0,696 | 5,14-7,71 | not inf | not inf | not inf | 30,7-33,9 | 2,3-2,54 | 11,6-17,3 | not inf | not inf | not inf | not inf | not inf | not inf | 1,08-1,2 | 0,0812-0,0898 | 6,55-7,24 | 0,492-0,543 | 12,6-14 | 0,948-1,05 | 171-189 | 12,8-14,2 | 24-26,5 | 365-1300 | 696-1340 | 45-160 | 1.0-8 | 4580 | 500-540 | 195-215 | 500-540 | not inf | not inf | 0,3-0,31 | 22 | 354-392 | not inf | 38 | 336-372 | 417-3190 | not inf | not inf
[110 empty] | DMLS | Acier inoxydable 17-4 PH | 77.77777778 | 77.77777778 | 77.77777778 | 280 | 280 | 280 | Baumers et al.2013
[111 empty] | Acier inoxydable 17-4 PH | 66.94444444 | 80.55555556 | 94.16666667 | 241 | 290 | 339 | Baumers et al.2011b
Nickel-magnetic alloy, 45Ni-Fe, alloy 1, soft (annealed) | not inf | ASTM Alloy 1 | 0-0,5 | 0-0,3 | 50-57 | 0 | 0-0,3 | 43,5-46,5 | 0-0,3 | 0-0,8 | 0-0,5 |  | + | [14 empty] | 99.5 | 110 | 54.8 | 65.1 | 7.79 | 8.59 | 4.3 | 5.1 | 126 | 140 | + | 19.8 | 21.9 | 1.55 | 1.72 | 49.4 | 54.6 | 60.1282 | 61.8974 | + | - | not inf |  |  | not inf | - | - | 11 | 13.1 | 886000 | 108000 | 8100 | 8250 | 200 | 210 | [14 empty] | 0.3 | 0.31 | 75 | 85 | 200 | 210 | [28 empty] | acier inoxydable | 27 | 44 | 61 | 97.2 | 158.4 | 219.6 | Report 3A | [63 empty] | not inf | not inf | not inf | 4,34-4,79 | 0,325-0,36 | 3,41-5,11 | 8,39-9,27 | 0,629-0,696 | 5,14-7,71 | not inf | not inf | not inf | 30,7-33,9 | 2,3-2,54 | 11,6-17,3 | not inf | not inf | not inf | not inf | not inf | not inf | 1,08-1,2 | 0,0812-0,0898 | 6,55-7,24 | 0,492-0,543 | 12,6-14 | 0,948-1,05 | 171-189 | 12,8-14,2 | 24-26,5 | 365-1300 | 696-1340 | 45-160 | 1.0-8 | not inf | 500-540 | 195-215 | 500-540 | not inf | not inf | not inf | 22 | 354-392 | not inf | 38 | 336-372 | 417-3190 | not inf | not inf
Nickel-magnetic alloy, 49Ni-Fe, alloy 2B, cold rolled, soft | not inf | ASTM Alloy 2B | 0-0,5 | 0-0,3 | 48-53 | 0 | 0-0,3 | 47-49 | 0-0,3 | 0-0,8 | 0-0,5 |  | + | [14 empty] | 105 | 116 | 57.6 | 68.4 | 8.17 | 9.01 | 4.5 | 5.34 | 132 | 146 | + | 20.6 | 22.7 | 1.62 | 1.79 | 49.4 | 54.6 | 63.3064 | 65.0582 | + | - | not inf |  |  | not inf | - | - | 11.4 | 13.7 | 92900 | 114000 | 8150 | 8350 | 200 | 210 | [14 empty] | 0.3 | 0.31 | 75 | 85 | 200 | 210 | [27 empty] | LENS | alliage de cobalt | 34 | 35 | 36 | 122.4 | 126 | 129.6 | Report 3A | [63 empty] | 10,9-12 | 0,817-0,903 | 20,6-30,9 | 3,46-3,83 | 0,26-0,287 | 3,03-4,55 | 6,64-7,34 | 0,498-0,55 | 4,39-6,58 | not inf | not inf | not inf | 24,1-26,6 | 1,81-2 | 9,09-13,6 | 37,2-41,2 | 2,98-3,29 | 40,6-60,9 | 11400-12600 | 852-941 | 4730-7100 | 0,952-1,05 | 0,0714-0,0789 | 5,24-5,79 | 0,393-0,434 | 10-11,1 | 0,75-0,829 | 114-126 | 8,52-9,41 | 24,1-29 | 125-150 | 440-530 | 15,1-18,1 | 20-40 | not inf | 150-180 | 200-240 | 150-180 | 75-95 | 165-225 | 0,3-0,32 | 28 | 120-140 | 48-58 | not inf | 110-130 | 35,3-51,9 | 175-610 | 172-619
Nickel-magnetic alloy, 49Ni-Fe, alloy 2B, soft (annealed) | [12 empty] | + | [14 empty] | 105 | 116 | 57.6 | 68.4 | 8.17 | 9.01 | 4.5 | 5.34 | 132 | 146 | + | 20.6 | 22.7 | 1.62 | 1.79 | 49.4 | 54.6 | 63.3064 | 65.0582 | + | - | not inf |  |  | not inf | - | - | 11.4 | 13.7 | 92900 | 114000 | 8150 | 8350 | 200 | 210 | [14 empty] | 0.3 | 0.31 | 75 | 85 | 200 | 210 | [28 empty] | alliage de fer | 67 | 67 | 67 | 241.2 | 241.2 | 241.2 | Report 3A | [63 empty] | 10,9-12 | 0,815-0,901 | 20,6-30,9 | 6,39-7,06 | 0,479-0,53 | 4,28-6,43 | 12,5-13,8 | 0,937-1,04 | 6,89-10,3 | not inf | not inf | not inf | 46,1-50,9 | 3,46-3,82 | 17,4-26,1 | 37-40,9 | 2,96-3,27 | 40,3-60,5 | 11400-12600 | 852-941 | 4730-7100 | 1,39-1,54 | 0,0723-0,0799 | 9,63-10,6 | 0,723-0,799 | 18,1-20,8 | 1,41-1,56 | 114-126 | 8,52-9,41 | 24,4-25,7 | 710-875 | 710-915 | 86,8-107 | 2.0-6 | 1420 | 710-875 | 200-210 | 710-875 | 75-85 | 165-185 | 0,3-0,31 | 20 | 220-270 | 95-103 | 16-26 | 208-256 | 1240-1850 | 295-460 | 276-492
[111 empty] | alliage de nickel | 44 | 44 | 44 | 158.4 | 158.4 | 158.4 | Report 3A
Nickel-magnetic alloy, 75Ni-5Cu-2Cr-Fe, alloy 3, soft (annealed) | [12 empty] | + | [14 empty] | 162 | 179 | 94.9 | 112 | 12.2 | 13.4 | 7.17 | 8.43 | 206 | 227 | + | 28.6 | 31.7 | 2.25 | 2.49 | 44.7 | 49.4 | 102.3702 | 106.2338 | + | - | not inf |  |  | not inf | - | - | 16.4 | 19.9 | 137000 | 170000 | 8400 | 8600 | 200 | 215 | [14 empty] | 0.3 | 0.32 | 75 | 85 | 200 | 215 | [28 empty] | NiCr20Co18Ti | 292.2222222 | 292.2222222 | 292.2222222 | 1052 | 1052 | 1052 | Wilson et al 2013 | [63 empty] | 10,9-12 | 0,815-0,901 | 20,6-30,9 | 6,39-7,06 | 0,479-0,53 | 4,28-6,43 | 12,5-13,8 | 0,937-1,04 | 6,89-10,3 | not inf | not inf | not inf | 46,1-50,9 | 3,46-3,82 | 17,4-26,1 | 37-40,9 | 2,96-3,27 | 40,3-60,5 | 11400-12600 | 852-941 | 4730-7100 | 1,39-1,54 | 0,0723-0,0799 | 9,63-10,6 | 0,723-0,799 | 18,1-20,8 | 1,41-1,56 | 114-126 | 8,52-9,41 | 24,4-25,7 | 165-245 | 440-545 | 20,2-30 | 30-45 | not inf | 195-245 | 200-210 | 195-245 | 75-85 | 165-185 | 0,3-0,31 | 30 | 93-140 | 48 | 0 | 76-140 | 68,6-142 | 175-275 | 163-296
[110 empty] | EBM | Ti6Al4V | 16.94444444 | 33.05555556 | 49.16666667 | 61 | 119 | 177 | Baumers et al.2011b
[111 empty] | Ti6Al4V | 17 | 33.0375 | 49.075 | 61.2 | 118.935 | 176.67 | Baumers et al 2010
Nickel-magnetic alloy, 78.5Ni-Fe, soft | [12 empty] | + | [14 empty] | 159 | 175 | 92.2 | 109 | 12 | 13.2 | 7 | 8.24 | 183 | 202 | + | 28.2 | 31.1 | 2.21 | 2.45 | 44.7 | 49.4 | 100.5324 | 103.9134 | + | - | not inf |  |  | not inf | - | - | 16.1 | 19.6 | 138000 | 169000 | 8590 | 8590 | 200 | 240 | [14 empty] | 0.3 | 0.31 | 75 | 85 | 200 | 210 | [28 empty] | alliage de titane | 8 | 27 | 46 | 28.8 | 97.2 | 165.6 | Report 3A | [63 empty] | 10,9-12 | 0,816-0,901 | 20,6-30,9 | 6,04-6,68 | 0,453-0,501 | 4,14-6,2 | 11,8-13 | 0,885-0,978 | 6,6-9,9 | not inf | not inf | not inf | 43,5-48,1 | 3,26-3,6 | 16,4-24,6 | 37-40,9 | 2,96-3,27 | 40,3-60,5 | 11400-12600 | 852-941 | 4730-7100 | 1,34-1,48 | 0,1-0,111 | 9,11-10,1 | 0,684-0,756 | 17,8-19,6 | 1,33-1,47 | 114-126 | 8,52-9,41 | 24,2-25,5 | 670-840 | 740-915 | 81,2-102 | 5.0-10 | not inf | 670-840 | 200-210 | 670-840 | 75-85 | 165-185 | 0,3-0,31 | 21 | 180-230 | 87-96 | 6.0-18 | 172-214 | 1110-1700 | 295-460 | 276-492
Nickel-magnetic alloy, 79Ni-4Vo-Fe, Alloy 4, colled rolled, soft | [12 empty] | + | [14 empty] | 167 | 185 | 97.2 | 115 | 12.8 | 14.1 | 7.45 | 8.78 | 200 | 221 | + | 29.4 | 32.4 | 2.31 | 2.55 | 44.7 | 49.4 | 105.4928 | 109.6156 | + | - | not inf |  |  | not inf | - | - | 17 | 20.8 | 147000 | 184000 | 8650 | 8850 | 220 | 240 | [14 empty] | 0.3 | 0.32 | 80 | 95 | 220 | 240 | [26 empty] | Polymères | FDM | ABS | 65 | 174 | 283 | 234 | 626.4 | 1018.8 | Report 3A
Nickel-magnetic alloy, 79Ni-4Vo-Fe, Alloy 4, soft (annealed) | [12 empty] | + | [14 empty] | 167 | 185 | 106 | 123 | 12.8 | 14.1 | 8.15 | 9.47 | 200 | 221 | + | 29.4 | 32.4 | 2.31 | 2.55 | 44.7 | 49.4 | 105.4928 | 109.6156 | + | - | not inf |  |  | not inf | - | - | 17 | 20.8 | 147000 | 184000 | 8650 | 8850 | 220 | 240 | [14 empty] | 0.3 | 0.32 | 80 | 95 | 220 | 240 | [28 empty] | PLA | 99 | 99 | 99 | 356.4 | 356.4 | 356.4 | Report 3A
[111 empty] | PC | 149 | 149 | 149 | 536.4 | 536.4 | 536.4 | Report 3A
Nickel-magnetic alloy, Alloy 2A, cold rolled, soft | [12 empty] | + | [14 empty] | 105 | 116 | 57.6 | 68.4 | 8.17 | 9.01 | 4.5 | 5.34 | 132 | 146 | + | 20.6 | 22.7 | 1.62 | 1.79 | 49.4 | 54.6 | 63.3064 | 65.0582 | + | - | not inf |  |  | not inf | - | - | 11.4 | 13.7 | 92900 | 114000 | 8150 | 8350 | 200 | 210 | [14 empty] | 0.3 | 0.31 | 75 | 85 | 200 | 210 | [28 empty] | Polycarbonate | 144.1666667 | 160.4166667 | 176.6666667 | 519 | 577.5 | 636 | Baumers et al.2011b
[110 empty] | SLS | PA12 | 29.72222222 | 688.3333333 | 1346.944444 | 107 | 2478 | 4849 | Baumers et al.2011b
[111 empty] | Nylon | 36.11111111 | 36.11111111 | 36.11111111 | 130 | 130 | 130 | Telenko and Seepersad 2012
[111 empty] | Nylon 12 | 66.02 | 66.02 | 66.02 | 237.672 | 237.672 | 237.672 | Baumers et al. 2011a
[111 empty] | Nylon 12 | 56.75 | 56.75 | 56.75 | 204.3 | 204.3 | 204.3 | Baumers et al. 2011a
[111 empty] | Polymer | 36.1 | 36.1 | 36.1 | 129.96 | 129.96 | 129.96 | Kellens et al. 2010
[111 empty] | Nylon 12 | 14.5 | 14.5 | 14.5 | 52.2 | 52.2 | 52.2 | Screenivasan and Bourell 2010
[111 empty] | Polymer, Nylon, Polyamide, Polycarbonate | 29.83055556 | 34.95972222 | 40.08888889 | 107.39 | 125.855 | 144.32 | Luo et al 1999
Soft magnetic alloy, 1 Si-Fe | [12 empty] | + | [14 empty] | 27.5 | 30.3 | 16.2 | 19 | 2.91 | 3.21 | 1.61 | 1.92 | 45 | 49.7 | + | 7.44 | 8.22 | 0.585 | 0.646 | 49.4 | 54.6 | 17.59036 | 18.24432 | + | - | not inf |  |  | not inf | + | - | 0.655 | 0.861 | 5170 | 6800 | 7890 | 7900 | 205 | 209 | [14 empty] | 0.286 | 0.315 | - | - | - | - | [28 empty] | PA (nylon) | 20 | 38 | 56 | 72 | 136.8 | 201.6 | Report 3A
[110 empty] | SLA | Liquid photopolymer | 20.7 | 31.04027778 | 41.38055556 | 74.52 | 111.745 | 148.97 | Luo et al 1999
Soft magnetic alloy, 1 Si-Fe, free machining | [12 empty] | + | [14 empty] | 27.9 | 30.7 | 16.4 | 19.3 | 2.93 | 3.24 | 1.62 | 1.93 | 44.9 | 49.6 | + | 7.52 | 8.31 | 0.591 | 0.653 | 49.4 | 54.6 | 17.83228 | 18.47506 | + | - | not inf |  |  | not inf | + | - | 0.658 | 0.869 | 5190 | 6870 | 7890 | 7900 | not inf | not inf | [14 empty] | - | - | - | - | - | - | [28 empty] | résine époxy | 22 | 32 | 42 | 79.2 | 115.2 | 151.2 | Report 3A
Soft magnetic alloy, 2,5 Si-Fe | [12 empty] | + | [14 empty] | 29.7 | 32.8 | 17.4 | 20.4 | 3.04 | 3.35 | 1.68 | 2 | 44.7 | 49.4 | + | 7.9 | 8.73 | 0.621 | 0.686 | 49.4 | 54.6 | 18.9308 | 19.65778 | + | - | not inf |  |  | not inf | + | - | 0.669 | 0.886 | 5220 | 6960 | 7800 | 7860 | 205 | 209 | [14 empty] | 0.286 | 0.315 | - | - | - | - | [27 empty] | Polyjet | VeroClear (PMMA) | 22 | 22 | 22 | 79.2 | 79.2 | 79.2 | Report 3A
Soft magnetic alloy, 2,5 Si-Fe, free machining | [12 empty] | + | [14 empty] | 30.1 | 33.2 | 17.6 | 20.7 | 3.04 | 3.37 | 1.69 | 2.01 | 44.6 | 49.3 | + | 8 | 8.81 | 0.627 | 0.693 | 49.4 | 54.6 | 19.1826 | 19.88306 | + | - | not inf |  |  | not inf | + | - | 0.672 | 0.886 | 5240 | 7010 | 7800 | 7900 | not inf | not inf | [14 empty] | - | - | - | - | - | - | [27 empty] | Multi Jet fusion | PA (nylon) | 12 | 12 | 12 | 43.2 | 43.2 | 43.2 | Report 3A
Soft magnetic alloy, 4 Si-Fe | [12 empty] | + | [14 empty] | 31.4 | 34.7 | 18.3 | 21.6 | 3.13 | 3.45 | 1.74 | 2.06 | 44.6 | 49.1 | + | 8.23 | 9.1 | 0.647 | 0.715 | 49.4 | 54.6 | 19.95402 | 20.7224 | + | - | not inf |  |  | not inf | + | - | 0.678 | 0.903 | 5310 | 7110 | 7830 | 7870 | 205 | 209 | [14 empty] | 0.286 | 0.315 | - | - | - | -
Cobalt, commercial purity > 99.3%CO, annealed, soft | [13 empty] | + | [13 empty] | 2020 | 2220 | 1410 | 1620 | 41.2 | 45.4 | 29.2 | 33.5 | 553 | 612 | + | 195 | 215 | 15.3 | 16.9 | 27.6 | 30.5 | 1516.3 | 1608.475 | + | - | not inf |  |  | not inf | + | - | 28 | 38.4 | 247000 | 341000 | 8800 | 8900 | 199 | 215 | [14 empty] | 0.31 | 0.33 | 74 | 84 | 199 | 215 | Cobalt, commercial purity > 99.3%CO, annealed, soft | 1638.7 | 1688.3875 | 1738.075 | [32 empty] | Cobalt, commercial purity > 99.3%CO, annealed, soft | [30 empty] | Cobalt, commercial purity > 99.3%CO, annealed, soft
Cobalt, commercial purity > 99.3%CO, annealed, hard | [13 empty] | + | [13 empty] | 2020 | 2220 | 1410 | 1620 | 41.2 | 45.4 | 29.2 | 33.5 | 553 | 612 | + | 195 | 215 | 15.3 | 16.9 | 27.6 | 30.5 | 1516.3 | 1608.475 | + | - | not inf |  |  | not inf | + | - | 28 | 38.4 | 247000 | 341000 | 8800 | 8900 | 199 | 215 | [14 empty] | 0.31 | 0.33 | 74 | 84 | 199 | 215 | Cobalt, commercial purity > 99.3%CO, annealed, hard | 1638.7 | 1688.3875 | 1738.075 | [32 empty] | Cobalt, commercial purity > 99.3%CO, annealed, hard | [30 empty] | Cobalt, commercial purity > 99.3%CO, annealed, hard
Cobalt-based-superalloy, CMM, cast, ISO 5832-4 | [13 empty] | + | [13 empty] | 1460 | 1610 | 1030 | 1180 | 33.7 | 37.1 | 24.4 | 27.8 | 506 | 558 | + | 152 | 168 | 12 | 13.2 | 27.6 | 30.5 | 1098.992 | 1170.19 | + | - | not inf |  |  | not inf | + | - | 21.7 | 29.8 | 179000 | 250000 | 8250 | 8370 | 210 | 220 | [14 empty] | 0.29 | 0.29 | 81.4 | 85.3 | 210 | 220 | Cobalt-based-superalloy, CMM, cast, ISO 5832-4 | 1221.392 | 1260.591 | 1299.79 | [21 empty] | Methode | Table Young's Modulus | [9 empty] | Cobalt-based-superalloy, CMM, cast, ISO 5832-4 | [30 empty] | Cobalt-based-superalloy, CMM, cast, ISO 5832-4
Cobalt-based-superalloy, MAR-M 302, cast | [13 empty] | + | [13 empty] | 1680 | 1850 | 1190 | 1360 | 56 | 61.8 | 40.8 | 46.6 | 486 | 537 | + | 169 | 187 | 13.3 | 14.7 | 27.6 | 30.5 | 1262.964 | 1342.785 | + | - | not inf |  |  | not inf | + | - | 44.7 | 65.6 | 409000 | 607000 | 9150 | 9250 | 210 | 235 | [14 empty] | 0.3 | 0.34 | 75 | 95 | 210 | 235 | Cobalt-based-superalloy, MAR-M 302, cast | 1385.364 | 1428.8745 | 1472.385 | [22 empty] | Material | Young's Modulus of classic methode [GPa] |  |  | Young's Modulus of additive methode [GPa] |  |  | Ratio additive/classic modulus |  | From where? | Cobalt-based-superalloy, MAR-M 302, cast | [30 empty] | Cobalt-based-superalloy, MAR-M 302, cast
Cobalt-based-superalloy, MAR-M 509, cast | [13 empty] | + | [13 empty] | 1420 | 1570 | 1010 | 1150 | 41.3 | 45.5 | 30.1 | 34.3 | 464 | 513 | + | 149 | 165 | 11.7 | 13 | 27.6 | 30.5 | 1069.204 | 1141.475 | + | - | not inf |  |  | not inf | + | - | 30.4 | 43.1 | 268000 | 384000 | 8800 | 8900 | 220 | 230 | [14 empty] | 0.3 | 0.34 | 80 | 90 | 220 | 230 | Cobalt-based-superalloy, MAR-M 509, cast | 1191.604 | 1231.3395 | 1271.075 | [32 empty] | Cobalt-based-superalloy, MAR-M 509, cast | [30 empty] | Cobalt-based-superalloy, MAR-M 509, cast
Cobalt-based-superalloy, UMCo-50, cast | [13 empty] | + | [13 empty] | 1030 | 1130 | 725 | 831 | 22.1 | 24.3 | 16.2 | 18.5 | 415 | 459 | + | 116 | 129 | 9.16 | 10.1 | 27.6 | 30.5 | 777.736 | 824.695 | + | - | not inf |  |  | not inf | + | - | 14.8 | 20.1 | 118000 | 163000 | 8000 | 8100 | 210 | 220 | [14 empty] | 0.3 | 0.34 | 75 | 85 | 210 | 220 | Cobalt-based-superalloy, UMCo-50, cast | 900.136 | 927.2155 | 954.295 | [23 empty] | Min | Moyenne | Max | Min | Moyenne | Max |  |  |  | Cobalt-based-superalloy, UMCo-50, cast | [30 empty] | Cobalt-based-superalloy, UMCo-50, cast
Cobalt-based-superalloy, WI-52, cast | [13 empty] | + | [13 empty] | 1460 | 1610 | 1030 | 1180 | 36.6 | 40.3 | 26.5 | 30.3 | 466 | 515 | + | 153 | 169 | 12 | 13.3 | 27.6 | 30.5 | 1099.268 | 1170.495 | + | - | not inf |  |  | not inf | + | - | 24.4 | 33.9 | 207000 | 295000 | 8500 | 8700 | 210 | 235 | [14 empty] | 0.3 | 0.34 | 75 | 95 | 210 | 235 | Cobalt-based-superalloy, WI-52, cast | 1221.668 | 1260.8815 | 1300.095 | [21 empty] | Directed energy deposition - powder feedstock | Alloy 316 | - | - | - | 192 | 195.5 | 199 | 0.9775 |  |  | Cobalt-based-superalloy, WI-52, cast | [30 empty] | Cobalt-based-superalloy, WI-52, cast
Cobalt-based-superalloy, X-40, cast | [13 empty] | + | [13 empty] | 1280 | 1410 | 902 | 1030 | 32 | 35.2 | 23.2 | 26.5 | 435 | 480 | + | 138 | 152 | 10.8 | 12 | 27.6 | 30.5 | 964.808 | 1026.31 | + | - | not inf |  |  | not inf | + | - | 21.7 | 29.8 | 185000 | 259000 | 8500 | 8700 | 220 | 230 | [14 empty] | 0.3 | 0.34 | 80 | 90 | 220 | 230 | Cobalt-based-superalloy, X-40, cast | 1087.208 | 1121.559 | 1155.91 | [22 empty] | Alloy 316L Cast | - | 200 | - | - | - | - |  |  |  | Cobalt-based-superalloy, X-40, cast | [30 empty] | Cobalt-based-superalloy, X-40, cast
INCONEL 600 annealed | [13 empty] | + | [13 empty] | 223 | 246 | 130 | 153 | 14.5 | 16 | 8.7 | 10.2 | 244 | 270 | + | 36.6 | 40.4 | 2.87 | 3.18 | 44.7 | 49.4 | 139.6792 | 144.4336 | + | - | not inf |  |  | not inf | - | - | 16.5 | 20.2 | 138000 | 170000 | 8370 | 8460 | 207 | 218 | 214 | 214 | [12 empty] | 0.29 | 0.302 | 76 | 79.9 | 207 | 218 | INCONEL 600 annealed | 262.0792 | 1194.0564 | 1196.4336 | [21 empty] | Powder bed fusion | Alloy 316L 400 mm/s 100W | - | - | - | - | 165 | - | 0.825 |  |  | INCONEL 600 annealed | [30 empty] | INCONEL 600 annealed
INCONEL 600 cold drawn | [13 empty] | + | [13 empty] | 223 | 246 | 130 | 153 | 14.5 | 16 | 8.7 | 10.2 | 244 | 270 | + | 36.6 | 40.4 | 2.87 | 3.18 | 44.7 | 49.4 | 139.6792 | 144.4336 | + | - | not inf |  |  | not inf | - | - | 16.5 | 20.2 | 138000 | 170000 | 8370 | 8460 | 207 | 218 | 205 | 215 | [12 empty] | 0.29 | 0.302 | 76 | 79.9 | 207 | 218 | INCONEL 600 cold drawn | 262.0792 | 1194.0564 | 1196.4336 | [22 empty] | Alloy 316L 591 mm/s 100W | - | - | - | - | 166 | - | 0.83 |  |  | INCONEL 600 cold drawn | [30 empty] | INCONEL 600 cold drawn
INCONEL 600 cold worked | [13 empty] | + | [13 empty] | 223 | 246 | 130 | 153 | 14.5 | 16 | 8.7 | 10.2 | 244 | 270 | + | 36.6 | 40.4 | 2.87 | 3.18 | 44.7 | 49.4 | 139.6792 | 144.4336 | + | - | not inf |  |  | not inf | - | - | 16.5 | 20.2 | 138000 | 170000 | 8370 | 8460 | 207 | 218 | 205 | 215 | [12 empty] | 0.29 | 0.302 | 76 | 79.9 | 207 | 218 | INCONEL 600 cold worked | 262.0792 | 1194.0564 | 1196.4336 | [22 empty] | Alloy 316L 600 mm/s 100W | - | - | - | - | 164 | - | 0.82 |  |  | INCONEL 600 cold worked | [30 empty] | INCONEL 600 cold worked
INCONEL 600 hard | [13 empty] | + | [13 empty] | 223 | 246 | 130 | 153 | 14.5 | 16 | 8.7 | 10.2 | 244 | 270 | + | 36.6 | 40.4 | 2.87 | 3.18 | 44.7 | 49.4 | 139.6792 | 144.4336 | + | - | not inf |  |  | not inf | - | - | 16.5 | 20.2 | 137000 | 171000 | 8350 | 8500 | 195 | 220 | [14 empty] | 0.29 | 0.3 | 74 | 86 | 195 | 220 | INCONEL 600 hard | 262.0792 | 1194.0564 | 1196.4336 | [22 empty] | Alloy 316L 300 mm/s 100W | - | - | - | 138.4 | 151.5 | 164.6 | 0.7575 |  |  | INCONEL 600 hard | [30 empty] | INCONEL 600 hard
INCONEL 600 hot worked | [13 empty] | + | [13 empty] | 223 | 246 | 130 | 153 | 14.5 | 16 | 8.7 | 10.2 | 244 | 270 | + | 36.6 | 40.4 | 2.87 | 3.18 | 44.7 | 49.4 | 139.6792 | 144.4336 | + | - | not inf |  |  | not inf | - | - | 16.5 | 20.2 | 138000 | 170000 | 8370 | 8460 | 207 | 218 | 205 | 215 | [12 empty] | 0.29 | 0.302 | 76 | 79.9 | 207 | 218 | INCONEL 600 hot worked | 262.0792 | 1194.0564 | 1196.4336 | [21 empty] | Powder bed fusion - electron beam heat source | Inconel 625 130 mm/s 50W long. | - | - | - | 198.12 | 202.24 | 206.36 | 202.24 |  |  | INCONEL 600 hot worked | [30 empty] | INCONEL 600 hot worked
INCONEL 600 spring temper | [13 empty] | + | [13 empty] | 223 | 246 | 130 | 153 | 14.5 | 16 | 8.7 | 10.2 | 244 | 270 | + | 36.6 | 40.4 | 2.87 | 3.18 | 44.7 | 49.4 | 139.6792 | 144.4336 | + | - | not inf |  |  | not inf | - | - | 16.5 | 20.2 | 137000 | 171000 | 8350 | 8500 | 195 | 220 | [14 empty] | 0.28 | 0.3 | 74 | 86 | 195 | 220 | INCONEL 600 spring temper | 262.0792 | 1194.0564 | 1196.4336 | [22 empty] | Inconel 625 130 mm/s 50W transv. | - | - | - | 131.99 | 140.66 | 149.33 | 140.66 |  |  | INCONEL 600 spring temper | [30 empty] | INCONEL 600 spring temper
INCONEL 600 wire (spring) | [13 empty] | + | [13 empty] | 223 | 246 | 130 | 153 | 14.5 | 16 | 8.7 | 10.2 | 244 | 270 | + | 36.6 | 40.4 | 2.87 | 3.18 | 44.7 | 49.4 | 139.6792 | 144.4336 | + | - | not inf |  |  | not inf | - | - | 16.5 | 20.2 | 137000 | 171000 | 8350 | 8500 | 195 | 220 | [14 empty] | 0.28 | 0.3 | 74 | 86 | 195 | 220 | INCONEL 600 wire (spring) | 262.0792 | 1194.0564 | 1196.4336 | [22 empty] | Hayness 230 130 mm/s 50W long | - | - | - | 201 | 205 | 209 |  |  |  | INCONEL 600 wire (spring) | [30 empty] | INCONEL 600 wire (spring)
INCONEL 601 annealed | [13 empty] | + | [13 empty] | 233 | 257 | 136 | 161 | 14.2 | 15.7 | 8.63 | 10.1 | 264 | 292 | + | 37.8 | 41.7 | 3 | 3.28 | 44.7 | 49.4 | 145.7456 | 150.6418 | + | - | not inf |  |  | not inf | - | - | 14.7 | 17.8 | 117000 | 145000 | 7950 | 8150 | 200 | 215 | [14 empty] | 0.28 | 0.3 | 77 | 85 | 200 | 215 | INCONEL 601 annealed | 268.1456 | 1200.1937 | 1202.6418 | [22 empty] | Hayness 230 450-1200 mm/s 200W transv | - | - | - | 151 | 152 | 153 |  |  |  | INCONEL 601 annealed | [30 empty] | INCONEL 601 annealed
INCONEL 617 annealed | [13 empty] | + | [13 empty] | 474 | 523 | 259 | 308 | 19.1 | 21 | 11.1 | 13.1 | 334 | 369 | + | 64.8 | 71.6 | 5.09 | 5.63 | 44.7 | 49.4 | 291.0876 | 300.0084 | + | - | not inf |  |  | not inf | - | - | 20.7 | 28.2 | 170000 | 239000 | 8250 | 8450 | 205 | 215 | 201 | 201 | [12 empty] | 0.28 | 0.3 | 77 | 85 | 205 | 215 | INCONEL 617 annealed | 413.4876 | 1347.548 | 1352.0084 | [22 empty] | Inconel 625 classic | - | 1 | - | - | - | - | - |  |  | INCONEL 617 annealed | [30 empty] | INCONEL 617 annealed
INCONEL 625 annealed | [13 empty] | + | [13 empty] | 301 | 332 | 183 | 214 | 19.4 | 21.4 | 12.2 | 14.2 | 279 | 308 | + | 45.9 | 50.7 | 3.61 | 4 | 44.7 | 49.4 | 186.9703 | 193.0378 | + | - | not inf |  |  | not inf | - | - | 27.1 | 33.4 | 228000 | 284000 | 8400 | 8480 | 205 | 216 | 205 | 205 | [12 empty] | 0.28 | 0.291 | 81 | 85.2 | 205 | 216 | INCONEL 625 annealed | 309.3703 | 1242.00405 | 1245.0378 | [22 empty] | Hayness 230 classic | - | 1 | - | - | - | - | - |  |  | INCONEL 625 annealed | [30 empty] | INCONEL 625 annealed
INCONEL 671 annealed | [13 empty] | + | [13 empty] | 319 | 352 | 186 | 220 | 17.2 | 19 | 10.7 | 12.5 | 328 | 362 | + | 47.9 | 53 | 3.77 | 4.16 | 44.7 | 49.4 | 197.8183 | 204.294 | + | - | not inf |  |  | not inf | - | - | 15 | 18.1 | 120000 | 143000 | 7800 | 7920 | 215 | 45 | [14 empty] | 0.26 | 0.28 | 80 | 100 | 215 | 245 | INCONEL 671 annealed | 320.2183 | 1253.05615 | 1256.294 | [21 empty] | Directed energy deposition - wire feedstock | Inconel 625 5mm/s long. | - | - | - | - | 180 | - |  |  |  | INCONEL 671 annealed | [30 empty] | INCONEL 671 annealed
INCONEL 686 annealed | [13 empty] | + | [13 empty] | 253 | 279 | 147 | 174 | 16.5 | 18.2 | 9.89 | 11.6 | 282 | 312 | + | 40.2 | 44.4 | 3.16 | 3.49 | 44.7 | 49.4 | 157.8784 | 163.1076 | + | - | not inf |  |  | not inf | - | - | 20.5 | 30.1 | 179000 | 263000 | 8720 | 8730 | 202 | 212 | [14 empty] | 0.332 | 0.349 | - | - | 202 | 212 | INCONEL 686 annealed | 280.2784 | 1212.493 | 1215.1076 | [22 empty] | Inconel 718 5mm/s long. As deposited long. | - | - | - | 153 | 154 | 155 |  |  |  | INCONEL 686 annealed | [30 empty] | INCONEL 686 annealed
INCONEL 706 annealed | [13 empty] | + | [13 empty] | 158 | 175 | 98.4 | 115 | 11.5 | 12.7 | 7.24 | 8.43 | 192 | 212 | + | 28.1 | 31.1 | 2.21 | 2.45 | 44.7 | 49.4 | 99.9347 | 103.9134 | + | - | not inf |  |  | not inf | - | - | 10.5 | 13 | 83900 | 106000 | 8000 | 8150 | 205 | 215 | [14 empty] | 0.3 | 0.32 | 75 | 85 | 205 | 215 | INCONEL 706 annealed | 222.3347 | 1153.92405 | 1155.9134 | [22 empty] | Inconel 718 as deposited long. | - | - | - | - | 163 | - |  |  |  | INCONEL 706 annealed | [30 empty] | INCONEL 706 annealed
INCONEL 706 solution treated | [13 empty] | + | [13 empty] | 158 | 175 | 98.4 | 115 | 11.5 | 12.7 | 7.24 | 8.43 | 192 | 212 | + | 28.1 | 31.1 | 2.21 | 2.45 | 44.7 | 49.4 | 99.9347 | 103.9134 | + | - | not inf |  |  | not inf | - | - | 10.5 | 13 | 84300 | 105000 | 8040 | 8120 | 210 | 221 | 209 | 220 | [12 empty] | 0.38 | 0.396 | 76 | 79.9 | 210 | 221 | INCONEL 706 solution treated | 222.3347 | 1153.92405 | 1155.9134 | [22 empty] | Inconel 718 HT long. | - | - | - | - | 24.1 | - |  |  |  | INCONEL 706 solution treated | [30 empty] | INCONEL 706 solution treated
INCONEL 718 solution treated | [13 empty] | + | [13 empty] | 218 | 240 | 132 | 155 | 15.7 | 17.3 | 9.69 | 11.3 | 235 | 259 | + | 35.9 | 39.6 | 2.82 | 3.12 | 44.7 | 49.4 | 136.6013 | 141.0024 | + | - | not inf |  |  | not inf | - | - | 13.5 | 16.6 | 110000 | 137000 | 8180 | 8260 | 203 | 213 | 198 | 198 | [12 empty] | 0.29 | 0.302 | 79 | 83.1 | 203 | 213 | INCONEL 718 solution treated | 259.0013 | 1190.80185 | 1193.0024 | [22 empty] | Inconel 718 HT long. | - | - | - | - | 25.8 | - |  |  |  | INCONEL 718 solution treated | [30 empty] | INCONEL 718 solution treated
INCONEL 718 solution treated and aged | [13 empty] | + | [13 empty] | 218 | 240 | 132 | 155 | 15.7 | 17.3 | 9.69 | 11.3 | 235 | 259 | + | 35.9 | 39.6 | 2.82 | 3.12 | 44.7 | 49.4 | 136.6013 | 141.0024 | + | - | not inf |  |  | not inf | - | - | 13.5 | 16.6 | 110000 | 137000 | 8180 | 8260 | 198 | 208 | 198 | 198 | [12 empty] | 0.29 | 0.302 | 77 | 80.9 | 198 | 208 | INCONEL 718 solution treated and aged | 259.0013 | 1190.80185 | 1193.0024 | [22 empty] | Inconel 718 classic |  |  |  | - | - | - |  |  |  | INCONEL 718 solution treated and aged | [30 empty] | INCONEL 718 solution treated and aged
INCONEL 754 annealed | [13 empty] | + | [13 empty] | 253 | 279 | 147 | 174 | 15.9 | 17.5 | 9.52 | 11.2 | 268 | 296 | + | 40.2 | 44.5 | 3.16 | 3.5 | 44.7 | 49.4 | 157.8784 | 163.157 | + | - | not inf |  |  | not inf | - | - | 17.3 | 21.1 | 142000 | 177000 | 8220 | 8380 | 149 | 203 | 167 | 167 | [12 empty] | 0.323 | 0.337 | 55 | 57 | 145 | 153 | INCONEL 754 annealed | 280.2784 | 1212.5177 | 1215.157 | [21 empty] | Powder bed fusion - laser heat source | Ti-6Al-4V Renishaw AM250 225 mm/s 157W long | - | - | - | 119 | 120 | 121 |  |  |  | INCONEL 754 annealed | [30 empty] | INCONEL 754 annealed
INCONEL X-750 annealed&aged | [13 empty] | + | [13 empty] | 250 | 276 | 146 | 171 | 16.1 | 17.8 | 9.64 | 11.3 | 251 | 277 | + | 39.8 | 44 | 3.13 | 3.46 | 44.7 | 49.4 | 156.0406 | 161.392 | + | - | not inf |  |  | not inf | - | - | 16.5 | 20.4 | 136000 | 169000 | 8210 | 8290 | 211 | 222 | 210 | 221 | [12 empty] | 0.3 | 0.312 | 81 | 85.2 | 211 | 222 | INCONEL X-750 annealed&aged | 278.4406 | 1210.7163 | 1213.392 | [22 empty] | Ti-6Al-4V Renishaw AM250 225 mm/s 157W long | - | - | - | 112 | 119 | 126 |  |  |  | INCONEL X-750 annealed&aged | [30 empty] | INCONEL X-750 annealed&aged
INCONEL X-750 equalized&aged | [13 empty] | + | [13 empty] | 250 | 276 | 146 | 171 | 16.1 | 17.8 | 9.64 | 11.3 | 251 | 277 | + | 39.8 | 44 | 3.13 | 3.46 | 44.7 | 49.4 | 156.0406 | 161.392 | + | - | not inf |  |  | not inf | - | - | 16.5 | 20.4 | 136000 | 169000 | 8210 | 8290 | 211 | 222 | 210 | 221 | [12 empty] | 0.3 | 0.312 | 81 | 85.2 | 211 | 222 | INCONEL X-750 equalized&aged | 278.4406 | 1210.7163 | 1213.392 | [22 empty] | Renishaw AM250 classic |  |  |  | - | - | - |  |  |  | INCONEL X-750 equalized&aged | [30 empty] | INCONEL X-750 equalized&aged
low alloy steel AISI 4130 annealed | [13 empty] | + | [13 empty] | 28.9 | 31.8 | 17.5 | 20.5 | 2.16 | 2.38 | 1.33 | 1.55 | 47.9 | 53 | + | 7.72 | 8.53 | 0.607 | 0.671 | 49.4 | 54.6 | 18.43708 | 19.09458 | + | - | not inf |  |  | not inf | + | - | 0.677 | 0.895 | 5280 | 7070 | 7800 | 7900 | 201 | 216 | 212 | 212 | [12 empty] | 0.285 | 0.295 | 77 | 85 | 201 | 216 | low alloy steel AISI 4130 annealed | 140.83708 | 259.96583 | 260.29458 | [21 empty] | Directed energy deposition - powder feedstock | Ti-6Al-4V custom 2000W 10.6 mm/s long. | - | - | - | 110 | 115 | 120 |  |  |  | low alloy steel AISI 4130 annealed | [30 empty] | low alloy steel AISI 4130 annealed
low alloy steel AISI 4135 normalized | [13 empty] | + | [13 empty] | 28.9 | 31.8 | 17.5 | 20.5 | 2.16 | 2.38 | 1.33 | 1.55 | 46.7 | 51.7 | + | 7.72 | 8.53 | 0.607 | 0.671 | 49.4 | 54.6 | 18.43708 | 19.09458 | + | - | not inf |  |  | not inf | + | - | 0.678 | 0.895 | 5280 | 7050 | 7790 | 7870 | 200 | 210 | 200 | 211 | [12 empty] | 0.32 | 0.333 | 76 | 79.9 | 200 | 210 | low alloy steel AISI 4135 normalized | 140.83708 | 259.96583 | 260.29458 | [22 empty] | Ti-6Al-4V custom 2000W 10.6 mm/s transv. | - | - | - | 108 | 113 | 118 |  |  |  | low alloy steel AISI 4135 normalized | [30 empty] | low alloy steel AISI 4135 normalized
low alloy steel AISI 4135, air melted, quenched&tempered | [13 empty] | + | [13 empty] | 28.9 | 31.8 | 17.5 | 20.5 | 2.16 | 2.38 | 1.33 | 1.55 | 46.7 | 51.7 | + | 7.72 | 8.53 | 0.607 | 0.671 | 49.4 | 54.6 | 18.43708 | 19.09458 | + | - | not inf |  |  | not inf | + | - | 0.678 | 0.895 | 5280 | 7050 | 7790 | 7870 | 200 | 210 | 200 | 211 | [12 empty] | 0.32 | 0.333 | 76 | 79.9 | 200 | 210 | low alloy steel AISI 4135, air melted, quenched&tempered | 140.83708 | 259.96583 | 260.29458 | [22 empty] | Ti-6Al-4V custom CLASSIC |  |  |  | - | - | - |  |  |  | low alloy steel AISI 4135, air melted, quenched&tempered | [30 empty] | low alloy steel AISI 4135, air melted, quenched&tempered
low alloy steel AISI 4140, annealed | [13 empty] | + | [13 empty] | 28.9 | 31.8 | 17.5 | 20.5 | 2.16 | 2.38 | 1.33 | 1.55 | 48.3 | 53.4 | + | 7.72 | 8.53 | 0.607 | 0.671 | 49.4 | 54.6 | 18.43708 | 19.09458 | + | - | not inf |  |  | not inf | + | - | 0.678 | 0.895 | 5280 | 7070 | 7800 | 7900 | 208 | 216 | 212 | 212 | [12 empty] | 0.285 | 0.295 | 80 | 85 | 208 | 216 | low alloy steel AISI 4140, annealed | 140.83708 | 259.96583 | 260.29458 | [21 empty] | Powder bed fusion - laser and electron heat sources | Long. Ti-6Al-4V 750°C heat treatment in vacuum furnace, furnace cool | - | - | - | - | 113 | - |  |  |  | low alloy steel AISI 4140, annealed | [30 empty] | low alloy steel AISI 4140, annealed
low alloy steel AISI 4140, normalized | [13 empty] | + | [13 empty] | 28.9 | 31.8 | 17.5 | 20.5 | 2.16 | 2.38 | 1.33 | 1.55 | 48.3 | 53.4 | + | 7.72 | 8.53 | 0.607 | 0.671 | 49.4 | 54.6 | 18.43708 | 19.09458 | + | - | not inf |  |  | not inf | + | - | 0.678 | 0.895 | 5280 | 7070 | 7800 | 7900 | 208 | 216 | 212 | 212 | [12 empty] | 0.285 | 0.295 | 80 | 85 | 208 | 216 | low alloy steel AISI 4140, normalized | 140.83708 | 259.96583 | 260.29458 | [22 empty] | Transv. Ti-6Al-4V 750°C heat treatment in vacuum furnace, furnace cool | - | - | - | - | 109 | - |  |  |  | low alloy steel AISI 4140, normalized | [30 empty] | low alloy steel AISI 4140, normalized
low alloy steel AISI 4150, annealed | [13 empty] | + | [13 empty] | 28.9 | 31.8 | 17.5 | 20.5 | 2.16 | 2.38 | 1.33 | 1.55 | 48.3 | 53.4 | + | 7.72 | 8.53 | 0.607 | 0.671 | 49.4 | 54.6 | 18.43708 | 19.09458 | + | - | not inf |  |  | not inf | + | - | 0.678 | 0.895 | 5280 | 7070 | 7800 | 7900 | 201 | 212 | [14 empty] | 0.285 | 0.295 | 77 | 83 | 201 | 212 | low alloy steel AISI 4150, annealed | 140.83708 | 259.96583 | 260.29458 | [22 empty] | 730°C, 2 h in N2 Ti-6Al-4V long. | - | - | - | 114 | 118 | 122 |  |  |  | low alloy steel AISI 4150, annealed | [30 empty] | low alloy steel AISI 4150, annealed
low alloy steel AISI 4150, normalized | [13 empty] | + | [13 empty] | 28.9 | 31.8 | 17.5 | 20.5 | 2.16 | 2.38 | 1.33 | 1.55 | 48.3 | 53.4 | + | 7.72 | 8.53 | 0.607 | 0.671 | 49.4 | 54.6 | 18.43708 | 19.09458 | + | - | not inf |  |  | not inf | + | - | 0.678 | 0.895 | 5280 | 7070 | 7800 | 7900 | 201 | 212 | [14 empty] | 0.285 | 0.295 | 77 | 83 | 201 | 212 | low alloy steel AISI 4150, normalized | 140.83708 | 259.96583 | 260.29458 | [22 empty] | 730°C, 2 h in N2 Ti-6Al-4V long. | - | - | - | 111 | 117 | 123 |  |  |  | low alloy steel AISI 4150, normalized | [30 empty] | low alloy steel AISI 4150, normalized
low alloy steel AISI 4320, annealed | [13 empty] | + | [13 empty] | 28.9 | 31.8 | 17.5 | 20.5 | 2.16 | 2.38 | 1.33 | 1.55 | 49.4 | 54.5 | + | 7.72 | 8.53 | 0.607 | 0.671 | 49.4 | 54.6 | 18.43708 | 19.09458 | + | - | not inf |  |  | not inf | + | - | 0.895 | 1.18 | 6980 | 9290 | 7800 | 7900 | 201 | 212 | [14 empty] | 0.285 | 0.295 | 77 | 83 | 201 | 212 | low alloy steel AISI 4320, annealed | 140.83708 | 259.96583 | 260.29458 | [21 empty] | Powder build fusion | AlSi10Mg as built long. | - | - | - | 65 | 75 | 85 | 1.056338028 |  |  | low alloy steel AISI 4320, annealed | [30 empty] | low alloy steel AISI 4320, annealed
low alloy steel AISI 4330V quenched&tempered | [13 empty] | + | [13 empty] | 28.9 | 31.8 | 17.5 | 20.5 | 2.16 | 2.38 | 1.33 | 1.55 | 52.3 | 57.9 | + | 7.72 | 8.53 | 0.607 | 0.671 | 49.4 | 54.6 | 18.43708 | 19.09458 | + | - | not inf |  |  | not inf | + | - | 0.929 | 1.22 | 7240 | 9630 | 7790 | 7870 | 200 | 210 | 200 | 211 | [12 empty] | 0.32 | 0.333 | 76 | 79.9 | 200 | 210 | low alloy steel AISI 4330V quenched&tempered | 140.83708 | 259.96583 | 260.29458 | [22 empty] | AlSi10Mg as built transv.. | - | - | - | 60 | 70 | 80 | 0.985915493 |  |  | low alloy steel AISI 4330V quenched&tempered | [30 empty] | low alloy steel AISI 4330V quenched&tempered
low alloy steel AISI 4620, normalized | [13 empty] | + | [13 empty] | 28.9 | 31.8 | 17.5 | 20.5 | 2.16 | 2.38 | 1.33 | 1.55 | 47.3 | 52.3 | + | 7.72 | 8.53 | 0.607 | 0.671 | 49.4 | 54.6 | 18.43708 | 19.09458 | + | - | not inf |  |  | not inf | + | - | 0.895 | 1.17 | 6980 | 9210 | 7800 | 7900 | 201 | 212 | [14 empty] | 0.285 | 0.295 | 77 | 83 | 201 | 212 | low alloy steel AISI 4620 | 140.83708 | 259.96583 | 260.29458 | [22 empty] | AlSi10Mg 2h / 300°C | - | - | - | 60 | 65 | 70 | 0.9154929577 |  |  | low alloy steel AISI 4620 | [30 empty] | low alloy steel AISI 4620
low alloy steel AISI 5140 annealed | [13 empty] | + | [13 empty] | 28.9 | 31.8 | 17.5 | 20.5 | 2.16 | 2.38 | 1.33 | 1.55 | 47.3 | 51.9 | + | 7.72 | 8.53 | 0.607 | 0.671 | 49.4 | 54.6 | 18.43708 | 19.09458 | + | - | not inf |  |  | not inf | + | - | 0.655 | 0.861 | 5110 | 6800 | 7800 | 7900 | 209 | 217 | 200 | 211 | [12 empty] | 0.285 | 0.295 | 80 | 85 | 209 | 217 | low alloy steel AISI 5140 annealed | 140.83708 | 259.96583 | 260.29458 | [22 empty] | AlSi10Mg 2h / 300°C | - | - | - | 50 | 60 | 70 | 0.8450704225 |  |  | low alloy steel AISI 5140 annealed | [30 empty] | low alloy steel AISI 5140 annealed
low alloy steel AISI 8630 annealed | [13 empty] | + | [13 empty] | 28.9 | 31.8 | 17.5 | 20.5 | 2.16 | 2.38 | 1.33 | 1.55 | 47.4 | 52.3 | + | 7.72 | 8.53 | 0.607 | 0.671 | 49.4 | 54.6 | 18.43708 | 19.09458 | + | - | not inf |  |  | not inf | + | - | 0.741 | 0.972 | 5780 | 7680 | 7800 | 7900 | 201 | 212 | [14 empty] | 0.285 | 0.295 | 77 | 83 | 201 | 212 | low alloy steel AISI 8630 annealed | 140.83708 | 259.96583 | 260.29458 | [22 empty] | AlSi10Mg 1400 ms/s 200W as built long. | - | - | - | 65 | 68 | 71 | 0.9577464789 |  |  | low alloy steel AISI 8630 annealed | [30 empty] | low alloy steel AISI 8630 annealed
Cobalt-base-superalloy HAYNES STELLITE 6B | [13 empty] | + | [13 empty] | 1390 | 1530 | 979 | 1120 | 33 | 36.4 | 24 | 27.4 | 477 | 527 | + | 147 | 162 | 11.5 | 12.7 | 27.6 | 30.5 | 1046.932 | 1112.76 | + | - | not inf |  |  | not inf | + | - | 21.4 | 29 | 177000 | 245000 | 8300 | 8450 | 210 | 235 | [14 empty] | 0.3 | 0.34 | 75 | 95 | 210 | 235 | Cobalt-base-superalloy HAYNES STELLITE 6B | 1169.332 | 1205.846 | 1242.36 | [22 empty] | AlSi10Mg 1400 ms/s 200W 6h / 175°C long. | - | - | - | 61 | 66 | 71 | 0.9295774648 |  |  | Cobalt-base-superalloy HAYNES STELLITE 6B | [30 empty] | Cobalt-base-superalloy HAYNES STELLITE 6B
Cobalt-base-superalloy HAYNES STELLITE 6K | [13 empty] | + | [13 empty] | 1380 | 1520 | 972 | 1110 | 32.8 | 36.2 | 23.8 | 27.2 | 474 | 524 | + | 146 | 161 | 11.5 | 12.7 | 27.6 | 30.5 | 1039.416 | 1105.505 | + | - | not inf |  |  | not inf | + | - | 21.3 | 28.8 | 177000 | 244000 | 8300 | 8450 | 210 | 235 | [14 empty] | 0.3 | 0.34 | 75 | 95 | 210 | 235 | Cobalt-base-superalloy HAYNES STELLITE 6K | 1161.816 | 1198.4605 | 1235.105 | [22 empty] | AlSi10Mg 800 ms/s 195W 2h / 300°C long. | - | - | - | 72 | 73 | 74 | 1.028169014 |  |  | Cobalt-base-superalloy HAYNES STELLITE 6K | [30 empty] | Cobalt-base-superalloy HAYNES STELLITE 6K
Cobalt-base-superalloy HAYNES STELLITE 31 | [13 empty] | + | [13 empty] | 1280 | 1410 | 902 | 1030 | 32 | 35.2 | 23.82 | 26.5 | 435 | 480 | + | 138 | 152 | 10.8 | 12 | 27.6 | 30.5 | 964.808 | 1026.31 | + | - | not inf |  |  | not inf | + | - | 21.7 | 29.8 | 185000 | 259000 | 8300 | 8700 | 220 | 230 | [14 empty] | 0.3 | 0.34 | 80 | 90 | 220 | 230 | Cobalt-base-superalloy HAYNES STELLITE 31 | 1087.208 | 1121.559 | 1155.91 | [22 empty] | AlSi10Mg 800 ms/s 195W 2h / 300°C transv. | - | - | - | 71 | 72 | 73 | 1.014084507 |  |  | Cobalt-base-superalloy HAYNES STELLITE 31 | [30 empty] | Cobalt-base-superalloy HAYNES STELLITE 31
Titanium, alpha-beta alloy, Ti-6Al-4V ELI, annealed | [15 empty] | + | [11 empty] | 655 | 723 | 517 | 585 | 38.5 | 42.4 | 30.8 | 34.7 | 435 | 480 | + | 82.8 | 91.6 | 6.51 | 7.2 | 21.8 | 24.1 | 530.2604 | 570.8326 | + | - | not inf |  |  | not inf | + | - | 19.4 | 23.8 | 86100 | 106000 | 4410 | 4450 | 110 | 117 | 111 | 111 | [12 empty] | 0.332 | 0.352 | 40 | 45 | 110 | 117 | Titanium, alpha-beta alloy, Ti-6Al-4V ELI, annealed | [6 empty] | 559.0604 | 647.7465 | 736.4326 | [16 empty] | AlSi10Mg 1000 ms/s 2h / 300°C long. | - | - | - | - | 70.2 | - | 0.9887323944 |  |  | Titanium, alpha-beta alloy, Ti-6Al-4V ELI, annealed | [30 empty] | Titanium, alpha-beta alloy, Ti-6Al-4V ELI, annealed
Titanium, alpha-beta alloy, Ti-6Al-4V ELI, aged | [15 empty] | + | [11 empty] | 656 | 723 | 283 | 351 | 38.5 | 42.5 | 17.7 | 21.7 | 187 | 207 | + | 82.8 | 91.6 | 6.52 | 7.2 | 58.9 | 65.1 | 318.3852 | 311.9586 | + | - | not inf |  |  | not inf | + | - | 19.5 | 23.8 | 86100 | 106000 | 4420 | 4430 | 111 | 119 | 110 | 117 | [12 empty] | 0.35 | 0.37 | 40 | 45 | 111 | 119 | Titanium, alpha-beta alloy, Ti-6Al-4V ELI, aged | [6 empty] | 347.1852 | 412.3719 | 477.5586 | [16 empty] | AlSi10Mg 1000 ms/s 2h / 300°C transv. | - | - | - | - | 70.7 | - | 0.9957746479 |  |  | Titanium, alpha-beta alloy, Ti-6Al-4V ELI, aged | [30 empty] | Titanium, alpha-beta alloy, Ti-6Al-4V ELI, aged
Titanium, alpha-beta alloy, Ti-6Al-4V, annealed | [15 empty] | + | [11 empty] | 656 | 723 | 283 | 351 | 38.5 | 42.5 | 17.7 | 21.7 | 187 | 207 | + | 82.8 | 91.6 | 6.52 | 7.2 | 58.9 | 65.1 | 318.3852 | 311.9586 | + | - | not inf |  |  | not inf | + | - | 19.5 | 23.8 | 86100 | 106000 | 4410 | 4450 | 110 | 119 | 111 | 111 | [12 empty] | 0.31 | 0.37 | 40 | 45 | 110 | 119 | Titanium, alpha-beta alloy, Ti-6Al-4V, annealed | [6 empty] | 347.1852 | 412.3719 | 477.5586 | [16 empty] | AlSi12 930 mm/s 350W as built transv. | - | - | - | 76.4 | 78.7 | 81 | 1.108450704 |  |  | Titanium, alpha-beta alloy, Ti-6Al-4V, annealed | [30 empty] | Titanium, alpha-beta alloy, Ti-6Al-4V, annealed
Titanium, alpha-beta alloy, Ti-6Al-4V, cast | [15 empty] | + | [11 empty] | 656 | 723 | 283 | 351 | 38.5 | 42.4 | 17.7 | 21.7 | 188 | 208 | + | 82.8 | 91.6 | 6.51 | 7.2 | 58.9 | 65.1 | 318.3852 | 311.9586 | + | - | not inf |  |  | not inf | + | - | 19.5 | 23.8 | 86100 | 106000 | 4430 | 4430 | 113 | 115 | [14 empty] | 0.332 | 0.349 | 42 | 42.9 | 113 | 115 | Titanium, alpha-beta alloy, Ti-6Al-4V, cast | [6 empty] | 347.1852 | 412.3719 | 477.5586 | [16 empty] | AlSi12 930 mm/s 350W 200°C transv. | - | - | - | 74.7 | 76.5 | 78.3 | 1.077464789 |  |  | Titanium, alpha-beta alloy, Ti-6Al-4V, cast | [30 empty] | Titanium, alpha-beta alloy, Ti-6Al-4V, cast
Titanium, commercial purity, grade 2 | [15 empty] | + | [11 empty] | 559 | 616 | 243 | 301 | 31.5 | 34.9 | 14.8 | 18.1 | 104 | 115 | + | 73.4 | 81.1 | 5.77 | 6.38 | 58.9 | 65.1 | 272.9816 | 267.7801 | + | - | not inf |  |  | not inf | + | - | 12.3 | 15.8 | 55300 | 71200 | 4510 | 4520 | 100 | 105 | [14 empty] | 0.35 | 0.37 | 36 | 39 | 100 | 105 | Titanium, commercial purity, grade 2 | [6 empty] | 301.7816 | 367.58085 | 433.3801 | [16 empty] | AlSi10Mg classic HPDC | - | 71 | - | - | - | - | - |  |  | Titanium, commercial purity, grade 2 | [30 empty] | Titanium, commercial purity, grade 2
Stainless steel, martensitic, 17-4PH, cast, H1000 | [17 empty] | + | [9 empty] | 63.3 | 69.6 | 41.5 | 48 | 5.45 | 6.01 | 3.47 | 4.04 | 130 | 144 | + | 14 | 15.5 | 1.1 | 1.22 | 49.4 | 54.6 | 38.9458 | 40.0614 | + | - | not inf |  |  | not inf | + | - | 4.97 | 5.49 | 38700 | 43200 | 7790 | 7870 | 197 | 207 | [14 empty] | 0.27 | 0.281 | 88 | 92.5 | 197 | 207 | Stainless steel, martensitic, 17-4PH, cast, H1000 | [12 empty] | 136.1458 | 197.9036 | 259.6614 | [10 empty] | AlSi10Mg classic HPDC-T6 | - | 71 | - | - | - | - | - |  |  | Stainless steel, martensitic, 17-4PH, cast, H1000 | [30 empty] | Stainless steel, martensitic, 17-4PH, cast, H1000
Stainless steel, martensitic, 15-5PH, cast, H935 | [17 empty] | + | [9 empty] | 62.5 | 68.9 | 41.1 | 47.7 | 5.41 | 5.97 | 3.46 | 4.02 | 123 | 136 | + | 13.9 | 15.3 | 1.09 | 1.21 | 49.4 | 54.6 | 38.4916 | 39.6344 | + | - | not inf |  |  | not inf | + | - | 4.99 | 5.52 | 38700 | 43300 | 7770 | 7840 | 197 | 207 | 197 | 207 | [12 empty] | 0.27 | 0.281 | 77 | 80.9 | 197 | 207 | Stainless steel, martensitic, 15-5PH, cast, H935 | [12 empty] | 135.6916 | 197.463 | 259.2344 | [10 empty] | AlSi12 Die Cast | - | 71 | - | - | - | - | - |  |  | Stainless steel, martensitic, 15-5PH, cast, H935 | [30 empty] | Stainless steel, martensitic, 15-5PH, cast, H935
Stainless steel, martensitic, ASTM CB-7Cu, cast, aged at 480°C | pas de difference | [16 empty] | + | [9 empty] | 60.5 | 66.7 | 37.7 | 43.9 | 5.28 | 5.82 | 3.2 | 3.75 | 124 | 137 | + | 13.6 | 15 | 1.07 | 1.18 | 49.4 | 54.6 | 37.3314 | 38.4718 | + | - | not inf |  |  | not inf | + | - | 4.94 | 5.45 | 38100 | 42500 | 7700 | 7800 | 190 | 200 | [14 empty] | 0.275 | 0.285 | 73 | 79 | 190 | 200 | Stainless steel, martensitic, ASTM CB-7Cu, cast, aged at 480°C | [12 empty] | 134.5314 | 196.3016 | 258.0718 | [9 empty] | Powder bed fusion | 316L 103W long (cubic rus) | - | - | - | - | 202 | - | 1.01 |  |  | Stainless steel, martensitic, ASTM CB-7Cu, cast, aged at 480°C | [30 empty] | Stainless steel, martensitic, ASTM CB-7Cu, cast, aged at 480°C
Stainless steel, martensitic, ASTM CB-7Cu, cast, aged at 495°C | [17 empty] | + | [9 empty] | 60.5 | 66.7 | 37.7 | 43.9 | 5.28 | 5.82 | 3.2 | 3.75 | 124 | 137 | + | 13.6 | 15 | 1.07 | 1.18 | 49.4 | 54.6 | 37.3314 | 38.4718 | + | - | not inf |  |  | not inf | + | - | 4.94 | 5.45 | 38100 | 42500 | 7700 | 7800 | 190 | 200 | [14 empty] | 0.275 | 0.285 | 73 | 79 | 190 | 200 | Stainless steel, martensitic, ASTM CB-7Cu, cast, aged at 495°C | [12 empty] | 134.5314 | 196.3016 | 258.0718 | [10 empty] | 316L 103W transv (cubic rus) | - | - | - | - | 165 | - | 0.825 |  |  | Stainless steel, martensitic, ASTM CB-7Cu, cast, aged at 495°C | [30 empty] | Stainless steel, martensitic, ASTM CB-7Cu, cast, aged at 495°C
Stainless steel, martensitic, ASTM CB-7Cu, cast, aged at 550°C | [17 empty] | + | [9 empty] | 60.5 | 66.7 | 37.7 | 43.9 | 5.28 | 5.82 | 3.2 | 3.75 | 124 | 137 | + | 13.6 | 15 | 1.07 | 1.18 | 49.4 | 54.6 | 37.3314 | 38.4718 | + | - | not inf |  |  | not inf | + | - | 4.94 | 5.45 | 38100 | 42500 | 7700 | 7800 | 190 | 200 | [14 empty] | 0.275 | 0.285 | 73 | 79 | 190 | 200 | Stainless steel, martensitic, ASTM CB-7Cu, cast, aged at 550°C | [12 empty] | 134.5314 | 196.3016 | 258.0718 | [10 empty] | 316L 94,6W long (cubic rus) | - | - | - | - | 173 | - | 0.865 |  |  | Stainless steel, martensitic, ASTM CB-7Cu, cast, aged at 550°C | [30 empty] | Stainless steel, martensitic, ASTM CB-7Cu, cast, aged at 550°C
Stainless steel, martensitic, ASTM CB-7Cu, cast, aged at 580°C | [17 empty] | + | [9 empty] | 60.5 | 66.7 | 37.7 | 43.9 | 5.28 | 5.82 | 3.2 | 3.75 | 124 | 137 | + | 13.6 | 15 | 1.07 | 1.18 | 49.4 | 54.6 | 37.3314 | 38.4718 | + | - | not inf |  |  | not inf | + | - | 4.94 | 5.45 | 38100 | 42500 | 7700 | 7800 | 190 | 200 | [14 empty] | 0.275 | 0.285 | 73 | 79 | 190 | 200 | Stainless steel, martensitic, ASTM CB-7Cu, cast, aged at 580°C | [12 empty] | 134.5314 | 196.3016 | 258.0718 | [10 empty] | 316L 94,6W transv (cubic rus) | - | - | - | - | 132 | - | 0.66 |  |  | Stainless steel, martensitic, ASTM CB-7Cu, cast, aged at 580°C | [30 empty] | Stainless steel, martensitic, ASTM CB-7Cu, cast, aged at 580°C
Stainless steel, martensitic, ASTM CB-7Cu, cast, aged at 595°C | [17 empty] | + | [9 empty] | 60.5 | 66.7 | 37.7 | 43.9 | 5.28 | 5.82 | 3.2 | 3.75 | 124 | 137 | + | 13.6 | 15 | 1.07 | 1.18 | 49.4 | 54.6 | 37.3314 | 38.4718 | + | - | Heat of combustion (net) MJ/kg |  | Combustion CO2 kg/kg |  | + | - | 4.94 | 5.45 | 38100 | 42500 | 7700 | 7800 | 190 | 200 | [14 empty] | 0.275 | 0.285 | 73 | 79 | 190 | 200 | Stainless steel, martensitic, ASTM CB-7Cu, cast, aged at 595°C | [12 empty] | 134.5314 | 196.3016 | 258.0718 | [10 empty] | 316L 85,5W long (cubic rus) | - | - | - | - | 172 | - | 0.86 |  |  | Stainless steel, martensitic, ASTM CB-7Cu, cast, aged at 595°C | [30 empty] | Stainless steel, martensitic, ASTM CB-7Cu, cast, aged at 595°C
Stainless steel, martensitic, ASTM CB-7Cu, cast, aged at 620°C | [17 empty] | + | [9 empty] | 60.5 | 66.7 | 37.7 | 43.9 | 5.28 | 5.82 | 3.2 | 3.75 | 124 | 137 | + | 13.6 | 15 | 1.07 | 1.18 | 49.4 | 54.6 | 37.3314 | 38.4718 | + | - | MIN | MAX | MIN | MAX | + | - | 4.94 | 5.45 | 38100 | 42500 | 7700 | 7800 | 190 | 200 | [14 empty] | 0.275 | 0.285 | 73 | 79 | 190 | 200 | Stainless steel, martensitic, ASTM CB-7Cu, cast, aged at 620°C | [12 empty] | 134.5314 | 196.3016 | 258.0718 | [10 empty] | 316L 85,5W transv (cubic rus) | - | - | - | - | 133 | - | 0.665 |  |  | Stainless steel, martensitic, ASTM CB-7Cu, cast, aged at 620°C | [30 empty] | Stainless steel, martensitic, ASTM CB-7Cu, cast, aged at 620°C
ABS 40% aluminum flake | [14 empty] | + | [12 empty] | 136 | 150 | 136 | 150 | 7.43 | 8.19 | 7.43 | 8.18 | 561 | 621 | + | 46.1 | 51 | 2.53 | 2.78 | 0.1 | 0.1 | 135.9101 | 149.901 | + | - | 22.5 | 23.7 | 1.84 | 1.93 | + | - | 3.11 | 3.78 | 4790 | 6080 | 1540 | 1610 | 2.49 | 2.61 | [14 empty] | 0.389 | 0.405 | 0.891 | 0.934 | 2.75 | 4.13 | ABS 40% aluminum flake |  |  |  | 369.9101 | 769.30555 | 1168.701 | [19 empty] | 316L 76,7W long (cubic rus) | - | - | - | - | 160 | - | 0.8 |  |  | ABS 40% aluminum flake | [30 empty] | ABS 40% aluminum flake
ABS extrusion | [14 empty] | + | [12 empty] | 91.5 | 101 | 88.9 | 98.3 | 3.51 | 3.87 | 3.41 | 3.77 | 167 | 185 | + | 31 | 34.3 | 1.19 | 1.32 | 3.8 | 4.2 | 89.201 | 98.1986 | + | - | 37.6 | 39.5 | 3.06 | 3.22 | + | - | 1.44 | 2.11 | 1470 | 2280 | 1020 | 1080 | 2 | 2.9 | [14 empty] | 0.394 | 0.422 | 0.319 | 1.03 | 1.2 | 2.8 | ABS extrusion |  |  |  | 323.201 | 720.0998 | 1116.9986 | [19 empty] | 316L 76,7W transv (cubic rus) | - | - | - | - | 122 | - | 0.61 |  |  | ABS extrusion | [30 empty] | ABS extrusion
ABS (flame retarded, molding and extrusion) | [14 empty] | + | [12 empty] | 94.8 | 105 | 92,& | 102 | 3.92 | 4.32 | 3.81 | 4.21 | 167 | 185 | + | 32.1 | 35.5 | 1.33 | 1.47 | 3.8 | 4.2 | 92.4174 | 102.081 | + | + | 30.8 | 32.7 | 2.53 | 2.65 | + | - | 2.46 | 3.16 | 2860 | 3830 | 1160 | 1210 | 1.86 | 2.76 | [14 empty] | 0.392 | 0.408 | 0.664 | 0.986 | 2.06 | 4.13 | ABS (flame retarded, molding and extrusion) |  |  |  | 326.4174 | 723.6492 | 1120.881 | [19 empty] | 316L 103W long (isotropic rus) | - | - | - | - | 182 | - | 0.91 |  |  | ABS (flame retarded, molding and extrusion) | [30 empty] | ABS (flame retarded, molding and extrusion)
ABS (heat resistant, injection molding) | [14 empty] | + | [12 empty] | 91.5 | 101 | 88.9 | 98.3 | 3.51 | 3.87 | 3.41 | 3.77 | 167 | 185 | + | 31 | 34.3 | 1.19 | 1.32 | 3.8 | 4.2 | 89.201 | 98.1986 | + | + | 37.6 | 39.5 | 3.06 | 3.22 | + | - | 1.44 | 2.11 | 1510 | 2280 | 1050 | 1080 | 1.97 | 2.48 | [14 empty] | 0.393 | 0.409 | 0.703 | 0.885 | 2.06 | 2.75 | ABS (heat resistant, injection molding) |  |  |  | 323.201 | 720.0998 | 1116.9986 | [19 empty] | 316L 103W transv (isotropic rus) | - | - | - | - | 135 | - | 0.675 |  |  | ABS (heat resistant, injection molding) | [30 empty] | ABS (heat resistant, injection molding)
ABS (high-impact, injection molding) | [14 empty] | + | [12 empty] | 91.5 | 101 | 88.9 | 98.3 | 3.51 | 3.87 | 3.41 | 3.77 | 167 | 185 | + | 31 | 34.3 | 1.19 | 1.32 | 3.8 | 4.2 | 89.201 | 98.1986 | + | + | 37.6 | 39.5 | 3.06 | 3.22 | + | - | 1.44 | 2.11 | 1460 | 2210 | 1010 | 1050 | 1.1 | 2.41 | [14 empty] | 0.393 | 0.409 | 0.703 | 0.885 | 2.06 | 2.75 | ABS (hIgh-impact, injection molding) |  |  |  | 323.201 | 720.0998 | 1116.9986 | [19 empty] | 316L 94,6W long (isotropic rus) | - | - | - | - | 182 | - | 0.91 |  |  | ABS (hIgh-impact, injection molding) | [30 empty] | ABS (hIgh-impact, injection molding)
ABS (injection molding, platable) | [14 empty] | + | [12 empty] | 91.5 | 101 | 88.9 | 98.3 | 3.51 | 3.87 | 3.41 | 3.77 | 167 | 185 | + | 31 | 34.3 | 1.19 | 1.32 | 3.8 | 4.2 | 89.201 | 98.1986 | + | + | 37.6 | 39.5 | 3.06 | 3.22 | + | - | 1.44 | 2.11 | 1500 | 2250 | 1040 | 1070 | 2.21 | 2.62 | [14 empty] | 0.391 | 0.407 | 0.79 | 0.937 | 2.34 | 2.68 | ABS (injection molding, platable) |  |  |  | 323.201 | 720.0998 | 1116.9986 | [19 empty] | 316L 94,6W transv (isotropic rus) | - | - | - | - | 139 | - | 0.695 |  |  | ABS (injection molding, platable) | [30 empty] | ABS (injection molding, platable)
ABS (medium-impact, injection molding) | [14 empty] | + | [12 empty] | 91.5 | 101 | 88.9 | 98.3 | 3.51 | 3.87 | 3.41 | 3.77 | 167 | 185 | + | 31 | 34.3 | 1.19 | 1.32 | 3.8 | 4.2 | 89.201 | 98.1986 | + | + | 37.6 | 39.5 | 3.06 | 3.22 | + | - | 1.44 | 2.11 | 1480 | 2230 | 1030 | 1060 | 2.07 | 2.76 | [14 empty] | 0.391 | 0.407 | 0.74 | 0.987 | 2.13 | 2.75 | ABS (medium-impact, injection molding) |  |  |  | 323.201 | 720.0998 | 1116.9986 | [19 empty] | 316L 85,5W long (isotropic rus) | - | - | - | - | 178 | - | 0.89 |  |  | ABS (medium-impact, injection molding) | [30 empty] | ABS (medium-impact, injection molding)
ABS (rubber modified, injection molding and extrusion) | [14 empty] | + | [12 empty] | 96.4 | 106 | 93.7 | 104 | 3.84 | 4.24 | 3.73 | 4.13 | 156 | 172 | + | 32.7 | 36.1 | 1.31 | 1.44 | 3.8 | 4.2 | 93.9794 | 103.0642 | + | + | 37.6 | 39.5 | 3.06 | 3.22 | + | - | 1.98 | 2.63 | 2040 | 3140 | 1030 | 1190 | 2.09 | 2.19 | [14 empty] | 0.394 | 0.41 | 0.745 | 0.781 | 1.79 | 2.61 | ABS (rubber modified, injection molding and extrusion) |  |  |  | 327.9794 | 724.9218 | 1121.8642 | [19 empty] | 316L 85,5W transv (isotropic rus) | - | - | - | - | 137 | - | 0.685 |  |  | ABS (rubber modified, injection molding and extrusion) | [30 empty] | ABS (rubber modified, injection molding and extrusion)
PC (10-15% PTFE, lubricated) | [14 empty] | + | [12 empty] | 107 | 118 | 107 | 117 | 5.98 | 6.59 | 5.95 | 6.56 | 199 | 219 | + | 36.3 | 40.1 | 2 | 2.24 | 0.672 | 0.742 | 106.524896 | 117.421982 | + | + | 30.3 | 31.8 | 2.7 | 2.84 | + | - | 4.21 | 5.58 | 5300 | 7200 | 1260 | 1290 | 2.29 | 2.4 | [14 empty] | 0.392 | 0.407 | 0.818 | 0.857 | 1.72 | 2.06 | PC (10-15% PTFE, lubricated) |  |  |  | 625.524896 | 689.473439 | 753.421982 | [19 empty] | 316L 76,7W long (isotropic rus) | - | - | - | - | 162 | - | 0.81 |  |  | PC (10-15% PTFE, lubricated) | [30 empty] | PC (10-15% PTFE, lubricated)
PC (30% PTFE, lubricated) | [14 empty] | + | [12 empty] | 108 | 119 | 108 | 119 | 5.92 | 6.53 | 5.89 | 6.5 | 246 | 272 | + | 36.8 | 40.6 | 2 | 2.22 | 0.672 | 0.742 | 107.521536 | 118.418272 | + | + | 30.3 | 31.8 | 2.7 | 2.84 | + | - | 6.38 | 8.78 | 8780 | 12300 | 1380 | 1400 | 3.09 | 3.24 | [14 empty] | 0.383 | 0.399 | 1.11 | 1.16 | 3.09 | 3.24 | PC (30% PTFE, lubricated) |  |  |  | 626.521536 | 626.521536 | 754.418272 | [19 empty] | 316L 76,7W transv (isotropic rus) | - | - | - | - | 125 | - | 0.625 |  |  | PC (30% PTFE, lubricated) | [30 empty] | PC (30% PTFE, lubricated)
PC (copolymer, heat resistant) | [14 empty] | + | [12 empty] | 101 | 111 | 100 | 111 | 5.62 | 6.2 | 5.6 | 6.18 | 165 | 182 | + | 34.2 | 37.8 | 1.91 | 2.11 | 0.672 | 0.742 | 100.551104 | 110.456856 | + | + | 30.3 | 31.8 | 2.7 | 2.84 | + | - | 2.11 | 2.69 | 2400 | 3180 | 1140 | 1180 | 2.21 | 2.4 | [14 empty] | 0.392 | 0.408 | 0.789 | 0.836 | 2.2 | 2.4 | PC (copolymer, heat resistant) |  |  |  | 619.551104 | 619.551104 | 746.456856 | [19 empty] | 316L 68W long (isotropic rus) | - | - | - | - | 139 | - | 0.695 |  |  | PC (copolymer, heat resistant) | [30 empty] | PC (copolymer, heat resistant)
PC (high viscosity, molding and extrusion) | [14 empty] | + | [12 empty] | 101 | 111 | 100 | 111 | 5.62 | 6.2 | 5.6 | 6.18 | 165 | 182 | + | 34.2 | 37.8 | 1.91 | 2.11 | 0.672 | 0.742 | 100.551104 | 110.456856 | + | + | 30.3 | 31.8 | 2.7 | 2.84 | + | - | 2.11 | 2.69 | 2510 | 3260 | 1190 | 1210 | 2.32 | 2.44 | [14 empty] | 0.391 | 0.407 | 0.829 | 0.872 | 2.27 | 2.34 | PC (high viscosity, molding and extrusion) |  |  |  | 619.551104 | 619.551104 | 746.456856 | [19 empty] | 316L 68W transv (isotropic rus) | - | - | - | - | 98 | - | 0.49 |  |  | PC (high viscosity, molding and extrusion) | [30 empty] | PC (high viscosity, molding and extrusion)
PC (low viscosity, molding and extrusion) | [14 empty] | + | [12 empty] | 101 | 111 | 100 | 111 | 5.62 | 6.2 | 5.6 | 6.18 | 165 | 182 | + | 34.2 | 37.8 | 1.91 | 2.11 | 0.672 | 0.742 | 100.551104 | 110.456856 | + | + | 30.3 | 31.8 | 2.7 | 2.84 | + | - | 2.11 | 2.69 | 2510 | 3260 | 1190 | 1210 | 2.32 | 2.44 | [14 empty] | 0.391 | 0.407 | 0.829 | 0.872 | 2.27 | 2.34 | PC (low viscosity, molding and extrusion) |  |  |  | 619.551104 | 619.551104 | 746.456856 | [19 empty] | Alloy 316L Cast | - | 200 | - | - | - | - |  |  |  | PC (low viscosity, molding and extrusion) | [30 empty] | PC (low viscosity, molding and extrusion)
PC (low viscosity, molding and extrusion, flame retarded) | [14 empty] | + | [12 empty] | 103 | 114 | 103 | 113 | 5.82 | 6.41 | 5.79 | 6.38 | 165 | 182 | + | 35 | 38.7 | 2 | 2.18 | 0.672 | 0.742 | 102.54304 | 113.441274 | + | + | 24.8 | 26.4 | 2.23 | 2.34 | + | - | 3.09 | 3.72 | 3680 | 4470 | 1190 | 1200 | 2.29 | 2.31 | [14 empty] | 0.391 | 0.407 | 0.829 | 0.872 | 2.33 | 2.4 | PC (low viscosity, molding and extrusion, flame retarded) |  |  |  | 621.54304 | 621.54304 | 749.441274 | [19 empty] | PP | - | - | - | - | 0.841 | - |  |  |  | PC (low viscosity, molding and extrusion, flame retarded) | [30 empty] | PC (low viscosity, molding and extrusion, flame retarded)
PC (20% carbon fiber) | [14 empty] | + | [12 empty] | 268 | 296 | 268 | 296 | 17.9 | 19.7 | 17.9 | 19.7 | 527 | 583 | - | 0 | 0 | 0 | 0 | 0 | 0 | 268 | 296 | + | + | 30.6 | 32.2 | 2.88 | 3.02 | + | - | 6.63 | 9.72 | 8420 | 12500 | 1270 | 1290 | 13.5 | 14.1 | [14 empty] | 0.391 | 0.407 | 0.829 | 0.872 | 2.33 | 2.4 | PC (20% carbon fiber) |  |  |  | 787 | 787 | 932 | [20 empty] | - | - | - | - |  | - |  |  |  | PC (20% carbon fiber) | [30 empty] | PC (20% carbon fiber)
PC+PBT (general purpose) | [14 empty] | + | [12 empty] | 108 | 119 | 108 | 119 | 6.24 | 6.88 | 6.24 | 6.88 | 149 | 157 | + | 36.7 | 40.5 | 2.12 | 2.34 | 0.1 | 0.1 | 107.9287 | 118.9215 | + | + | 28 | 29.4 | 2.52 | 2.65 | + | - | 2.18 | 3.26 | 2620 | 4170 | 1200 | 1280 | 1.9 | 2.4 | [14 empty] | 0.394 | 0.4 | 0.681 | 0.857 | 1.9 | 2.33 | PC+PBT (general purpose) |  |  |  | 626.9287 | 626.9287 | 754.9215 | [19 empty] | PP/PE | - | - | - | - | 1.15 | - |  |  |  | PC+PBT (general purpose) | [30 empty] | PC+PBT (general purpose)
PC+PET (general purpose) | [14 empty] | + | [12 empty] | 96.4 | 106 | 96.4 | 106 | 5.95 | 6.56 | 5.95 | 6.56 | 149 | 157 | + | 32.7 | 36.2 | 2 | 2.23 | 0.1 | 0.1 | 96.3363 | 105.9302 | + | + | 26.7 | 28 | 2.47 | 2.6 | + | - | 1.66 | 3.05 | 1990 | 3720 | 1200 | 1220 | 2.09 | 2.26 | [14 empty] | 0.395 | 0.398 | 0.748 | 0.81 | 2 | 2.41 | PC+PET (general purpose) |  |  |  | 615.3363 | 615.3363 | 741.9302 | [20 empty] | - | - | - | - |  | - |  |  |  | PC+PET (general purpose) | [30 empty] | PC+PET (general purpose)
PA1010 (molding and extrusion) | [18 empty] | + | [8 empty] | 220 | 243 | 219 | 242 | 3.81 | 4.2 | 3.79 | 4.18 | 8440 | 9300 | + | 74.7 | 82.5 | 1.3 | 1.43 | 0.672 | 0.742 | 219.023584 | 241.80909 | + | + | 35.4 | 37.2 | 2.58 | 2.71 | + | - | 12.2 | 14.1 | 12800 | 15200 | 1050 | 1080 | 1.16 | 1.2 | [14 empty] | 0.406 | 0.423 | 0.413 | 0.422 | 1.16 | 1.2 | PA1010 (molding and extrusion) | [15 empty] | 291.023584 | 367.216337 | 443.40909 | [7 empty] | PP/polyamide 6 | - | - | - | - | - | - |  |  |  | PA1010 (molding and extrusion) | [30 empty] | PA1010 (molding and extrusion)
PA12 (flexible) | [18 empty] | + | [8 empty] | 139 | 153 | 138 | 153 | 7.1 | 7.83 | 7.07 | 7.8 | 176 | 194 | + | 47.1 | 52.1 | 2.41 | 2.66 | 0.672 | 0.742 | 138.382432 | 152.251322 | + | + | 36 | 37.9 | 2.61 | 2.75 | + | - | 5.63 | 7.59 | 5800 | 7890 | 1030 | 1040 | 0.35 | 0.42 | [14 empty] | 0.406 | 0.422 | 0.13 | 0.15 | 0.35 | 0.42 | PA12 (flexible) | [15 empty] | 210.382432 | 282.116877 | 353.851322 | [8 empty] | - | - | - | - |  | - |  |  |  | PA12 (flexible) | [30 empty] | PA12 (flexible)
PA410 (molding and extrusion) | [18 empty] | + | [8 empty] | 210 | 232 | 209 | 231 | 5.13 | 5.66 | 5.1 | 5.63 | 8440 | 9330 | + | 71.4 | 78.9 | 1.8 | 1.98 | 0.672 | 0.742 | 209.068608 | 230.863998 | + | + | 35.1 | 36.9 | 2.58 | 2.71 | + | - | 6.9 | 9.21 | 7530 | 10100 | 1090 | 1100 | 1.6 | 1.68 | [14 empty] | 0.34 | 0.36 | 1.6 | 1.68 | 1.4 | 1.47 | PA410 (molding and extrusion) | [15 empty] | 281.068608 | 356.766303 | 432.463998 | [7 empty] | High density polyethylene/cenospheres | - | - | - | - | 1.569 | - |  |  |  | PA410 (molding and extrusion) | [30 empty] | PA410 (molding and extrusion)
PA69 (unfilled) | [18 empty] | + | [8 empty] | 133 | 146 | 132 | 146 | 6.77 | 7.46 | 6.74 | 7.43 | 742 | 820 | + | 45 | 49.7 | 2.3 | 2.54 | 0.672 | 0.742 | 132.40864 | 145.285454 | + | + | 32.3 | 33.9 | 2.4 | 2.52 | + | - | 4.7 | 5.18 | 5070 | 5700 | 1080 | 1100 | 1.85 | 1.94 | [14 empty] | 0.397 | 0.413 | 0.658 | 0.69 | 1.95 | 2.04 | PA69 (unfilled) | [15 empty] | 204.40864 | 275.647047 | 346.885454 | [8 empty] | - | - | - | - |  | - |  |  |  | PA69 (unfilled) | [30 empty] | PA69 (unfilled)
Epoxy resin (cycloaliphatic) | [26 empty] | + | 115 | 127 | 115 | 127 | 5.69 | 6.27 | 5.65 | 6.23 | 26.6 | 29.4 | - | 0 | 0 | 0 | 0 | 0 | 0 | 115 | 127 | + | + | 30 | 31.5 | 2.42 | 2.54 | + | - | 2.68 | 4.76 | 3100 | 5760 | 1160 | 1210 | 2.93 | 3.08 | [14 empty] | 0.385 | 0.401 | 1.05 | 1.1 | 2.93 | 3.08 | Epoxy resin (cycloaliphatic) | [21 empty] | 194.2 | 236.2 | 278.2 |  | ABS | - | - | - | - | 2 | - |  |  |  | Epoxy resin (cycloaliphatic) | [30 empty] | Epoxy resin (cycloaliphatic)
Epoxy resin (unfilled) | [26 empty] | + | 115 | 127 | 115 | 127 | 5.69 | 6.27 | 5.65 | 6.23 | 26.6 | 29.4 | - | 0 | 0 | 0 | 0 | 0 | 0 | 115 | 127 | + | + | 30 | 31.5 | 2.42 | 2.54 | + | - | 2.68 | 4.76 | 2970 | 6670 | 1110 | 1400 | 2.35 | 2.47 | 2.3 | 2.3 | [12 empty] | 0.391 | 0.407 | 0.84 | 0.883 | 2.35 | 2.47 | Epoxy resin (unfilled) | [21 empty] | 194.2 | 236.2 | 278.2 |  |  | - | - | - | - |  | - |  |  |  | Epoxy resin (unfilled) | [30 empty] | Epoxy resin (unfilled)
Epoxy resin (heat resistant) | [26 empty] | + | 115 | 127 | 115 | 127 | 5.69 | 6.27 | 5.65 | 6.23 | 26.6 | 29.4 | - | 0 | 0 | 0 | 0 | 0 | 0 | 115 | 127 | + | + | 30 | 31.5 | 2.42 | 2.54 | + | - | 2.68 | 4.76 | 3160 | 5910 | 1180 | 1240 | 2.4 | 2.9 | [14 empty] | 0.38 | 0.42 | 0.9 | 1.1 | 2.4 | 2.9 | Epoxy resin (heat resistant) | [21 empty] | 194.2 | 236.2 | 278.2 |  | ABS/short glass fibers | - | - | - | - | - | - |  |  |  | Epoxy resin (heat resistant) | [30 empty] | Epoxy resin (heat resistant)
Epoxy resin (flexibilized) | [26 empty] | + | 115 | 127 | 115 | 127 | 5.69 | 6.27 | 5.65 | 6.23 | 26.6 | 29.4 | - | 0 | 0 | 0 | 0 | 0 | 0 | 115 | 127 | + | + | 30 | 31.5 | 2.42 | 2.54 | + | - | 2.68 | 4.76 | 2570 | 6440 | 960 | 1030 | 0.976 | 1.03 | [14 empty] | 0.412 | 0.428 | 0.344 | 0.361 | 0.976 | 1.02 | Epoxy resin (flexibilized) | [21 empty] | 194.2 | 236.2 | 278.2 |  |  | - | - | - | - |  | - |  |  |  | Epoxy resin (flexibilized) | [30 empty] | Epoxy resin (flexibilized)
PMMA (cast sheet) | [22 empty] | + |  |  |  |  | 107 | 118 | 107 | 118 | 5.88 | 6.48 | 5.85 | 6.45 | 72.3 | 79.9 | + | 36.4 | 40.3 | 2 | 2.2 | 0.672 | 0.742 | 106.525568 | 117.423466 | + | + | 25.9 | 27.2 | 2.15 | 2.25 | + | - | 1.59 | 2.22 | 1870 | 2660 | 1180 | 1200 | 2.7 | 2.9 | [14 empty] | 0.365 | 0.375 | 1 | 1.2 | 3 | 3.3 | PMMA (cast sheet) | [18 empty] | 185.725568 | 191.174517 | 196.623466 |  |  |  |  | ABS/short carbon fibers | - | - | - | - | 18 | - |  |  |  | PMMA (cast sheet) | [30 empty] | PMMA (cast sheet)
PMMA (heat resistant) | [22 empty] | + |  |  |  |  | 107 | 118 | 107 | 118 | 5.88 | 6.48 | 5.85 | 6.45 | 72.3 | 79.9 | + | 36.4 | 40.3 | 2 | 2.2 | 0.672 | 0.742 | 106.525568 | 117.423466 | + | + | 25.9 | 27.2 | 2.15 | 2.25 | + | - | 1.59 | 2.22 | 1840 | 2700 | 1160 | 1220 | 2.41 | 3.8 | [14 empty] | 0.384 | 0.4 | 0.866 | 1.37 | 3.09 | 4.26 | PMMA (heat resistant) | [18 empty] | 185.725568 | 191.174517 | 196.623466 | [5 empty] | - | - | - | - |  | - |  |  |  | PMMA (heat resistant) | [30 empty] | PMMA (heat resistant)
PMMA (impact modified) | [22 empty] | + |  |  |  |  | 111 | 122 | 110 | 122 | 5.96 | 6.57 | 5.93 | 6.54 | 66.2 | 73.2 | + | 37.6 | 41.5 | 2 | 2.23 | 0.672 | 0.742 | 110.506752 | 121.40269 | + | + | 25.9 | 27.2 | 2.15 | 2.25 | + | - | 2.11 | 2.73 | 2340 | 3220 | 1110 | 1180 | 1.6 | 3.3 | [14 empty] | 0.389 | 0.413 | 0.493 | 1.23 | 1.38 | 2.96 | PMMA (impact modified) | [18 empty] | 189.706752 | 195.154721 | 200.60269 |  |  |  |  | ABS/cellulose nanocrystals | - | - | - | - | - | - |  |  |  | PMMA (impact modified) | [30 empty] | PMMA (impact modified)
PMMA (molding and extrusion) | [22 empty] | + |  |  |  |  | 107 | 118 | 107 | 118 | 5.88 | 6.48 | 5.85 | 6.45 | 72.3 | 79.9 | + | 36.4 | 40.3 | 2 | 2.2 | 0.672 | 0.742 | 106.525568 | 117.423466 | + | + | 25.9 | 27.2 | 2.15 | 2.25 | + | - | 1.59 | 2.22 | 1860 | 2660 | 1170 | 1200 | 2.24 | 3.24 | [14 empty] | 0.387 | 0.403 | 0.803 | 1.16 | 2.23 | 3.16 | PMMA (molding and extrusion) | [18 empty] | 185.725568 | 191.174517 | 196.623466 | [5 empty] | - | - | - | - |  | - |  |  |  | PMMA (molding and extrusion) | [30 empty] | PMMA (molding and extrusion)
PMMA+PC (unfilled) | [22 empty] | + |  |  |  |  | 105 | 116 | 105 | 116 | 5.12 | 5.64 | 5.12 | 5.64 | 119 | 131 | + | 35.6 | 39.4 | 1.74 | 1.92 | 0.1 | 0.1 | 104.9306 | 115.9234 | + | + | 26.5 | 28.8 | 2.29 | 2.4 | + | - | 2.28 | 3.41 | 2590 | 3950 | 1140 | 1160 | 2.21 | 2.41 | [14 empty] | 0.392 | 0.408 | 0.789 | 0.861 | 2.2 | 2.41 | PMMA+PC (unfilled) | [18 empty] | 184.1306 | 189.627 | 195.1234 |  |  |  |  | ABS/montmorrilonite | - | - | - | - | - | - |  |  |  | PMMA+PC (unfilled) | [30 empty] | PMMA+PC (unfilled)
Stainless steel, austenitic, AISI 316L, annealed | [16 empty] | + | [10 empty] | 77.7 | 85.6 | 43.8 | 51.9 | 6.76 | 7.46 | 3.74 | 4.45 | 144 | 159 | + | 16.4 | 18.1 | 1.29 | 1.42 | 49.4 | 54.6 | 47.4178 | 48.745 | + | - | not inf | NO | NO | not inf | + | - | 3.2 | 4.11 | 25100 | 33200 | 7870 | 8070 | 190 | 205 | 195 | 195 | [12 empty] | 0.265 | 0.275 | 74 | 82 | 190 | 205 | Stainless steel, austenitic, AISI 316L, annealed | [9 empty] | 133.8178 | 156.0814 | 178.345 | [14 empty] | - | - | - | - |  | - |  |  |  | Stainless steel, austenitic, AISI 316L, annealed | [30 empty] | Stainless steel, austenitic, AISI 316L, annealed
Aluminium A360.0, die cast, F | [16 empty] | + | [10 empty] | 179 | 198 | 109 | 128 | 12.9 | 14.2 | 7.96 | 9.3 | 1020 | 1130 | + | 30.9 | 34.2 | 2.43 | 2.69 | 42.8 | 47.3 | 115.6132 | 120.5226 | + | - | not inf | NO | NO | not inf | + | - | 1.73 | 2.02 | 4600 | 5480 | 2660 | 2710 | 69.6 | 72.4 | [14 empty] | 0.322 | 0.338 | 26 | 27.4 | 69.6 | 72.4 | Aluminium A360.0, die cast, F | [9 empty] | 468.4132 | 586.0679 | 703.7226 | [13 empty] | Polyamide 66/continuous carbon fibers | - | - | - | - | 35.7 | - |  |  |  | Aluminium A360.0, die cast, F | [30 empty] | Aluminium A360.0, die cast, F
Magnesium, AZ91D, cast, F | [16 empty] | + | [10 empty] | 357 | 393 | 177 | 214 | 26.4 | 29.1 | 13.2 | 15.9 | 946 | 1050 | + | 52.2 | 57.7 | 4.1 | 4.53 | 51.3 | 56.7 | 200.6376 | 202.8849 | + | - | - |  |  |  | + | - | 2.29 | 2.78 | 4130 | 5050 | 1800 | 1820 | 44 | 46 | [14 empty] | 0.34 | 0.36 | 15.6 | 17.3 | 44 | 46 | Magnesium, AZ91D, cast, F | [9 empty] | 294.2376 | 295.36125 | 296.4849 | [14 empty] | - | - | - | - |  | - |  |  |  | Magnesium, AZ91D, cast, F | [30 empty] | Magnesium, AZ91D, cast, F
Magnesium, AZ91C, cast, T6 | [16 empty] | + | [10 empty] | 357 | 393 | 177 | 214 | 26.4 | 29.1 | 13.2 | 15.9 | 946 | 1050 | + | 52.2 | 57.7 | 4.1 | 4.53 | 51.3 | 56.7 | 200.6376 | 202.8849 | + | - | - |  |  |  | + | - | 2.29 | 2.79 | 4120 | 5050 | 1800 | 1810 | 45 | 47.3 | 44.9 | 47.2 | [12 empty] | 0.35 | 0.364 | 17 | 17.9 | 45 | 47.3 | Magnesium, AZ91C, cast, T6 | [9 empty] | 294.2376 | 295.36125 | 296.4849 | [13 empty] | Polyamide 12 | - | - | - | - | 1.00628 | - |  |  |  | Magnesium, AZ91C, cast, T6 | [30 empty] | Magnesium, AZ91C, cast, T6
Magnesium, AZ80A, T5 | [16 empty] | + | [10 empty] | 349 | 385 | 177 | 213 | 21.8 | 24 | 11.4 | 13.7 | 941 | 1040 | + | 51.3 | 56.7 | 4 | 4.46 | 51.3 | 56.7 | 196.2799 | 198.8539 | + | - |  |  |  |  | + | - | 2.29 | 2.79 | 4130 | 5050 | 1800 | 1810 | 44 | 46 | 44.9 | 44.9 | [12 empty] | 0.3 | 0.31 | 16 | 18 | 44 | 46 | Magnesium, AZ80A, T5 | [9 empty] | 289.8799 | 291.1669 | 292.4539 | [14 empty] | - | - | - | - |  | - |  |  |  | Magnesium, AZ80A, T5 | [30 empty] | Magnesium, AZ80A, T5
Magnesium, AZ81A, CAST | [16 empty] | + | [10 empty] | 350 | 386 | 178 | 214 | 21.8 | 24.1 | 11.5 | 13.7 | 944 | 1040 | + | 51.5 | 56.9 | 4 | 4.47 | 51.3 | 56.7 | 196.8695 | 199.4003 | + | - |  |  |  |  | + | - | 2.3 | 2.8 | 4170 | 5090 | 1810 | 1820 | 40 | 45 | [14 empty] | 0.3 | 0.31 | 15 | 18 | 40 | 45 | Magnesium, AZ81A, CAST | [9 empty] | 290.4695 | 291.7349 | 293.0003 | [13 empty] | Polyamide 12/ZrO2/tricalcium phosphate | - | - | - | - | 1.38234 | - |  |  |  | Magnesium, AZ81A, CAST | [30 empty] | Magnesium, AZ81A, CAST
Bamboo (longitudinal) | [27 empty] | 32.5 | 35.9 | 32.5 | 35.9 | 0.953 | 1.16 | 0.953 | 1.16 | 665 | 735 | - | - | 0 | 0 | 0 | 0 | 0 | 0 | 0 | + | + | 19.8 | 21.3 | 1.69 | 1.78 | + | + | 1.14 | 1.71 | 685 | 1370 | 600 | 800 | 15 | 20 | - | - | [12 empty] | 0.32 | 0.46 | 1.21 | 1.36 | 17 | 22 | [27 empty] | - | - | - | - |  | -
Bamboo (transverse) | [27 empty] | 32.5 | 35.9 | 32.5 | 35.9 | 0.953 | 1.16 | 0.953 | 1.16 | 665 | 735 | - | - | 0 | 0 | 0 | 0 | 0 | 0 | 0 | + | + | 19.8 | 21.3 | 1.69 | 1.78 | + | + | 1.14 | 1.71 | 685 | 1370 | 600 | 800 | 1.5 | 2 | - | - | [12 empty] | 0.03 | 0.05 | 0.169 | 0.233 | 1.7 | 2.2 | [26 empty] | Polyamide/ABS/poly(styrene-maleic anhydride) | - | - | - | - | 0.31 | -
Carbon fibers high modulus (5 micron, f) | [27 empty] | 272 | 300 | 272 | 300 | 19.3 | 21.3 | 19.3 | 21.3 | 7.03 | 7.77 | - | 0 | 0 | 0 | 0 | 0 | 0 | 0 | 0 | + | + | 32 | 33.6 | 3.58 | 3.76 | + | - | 44.7 | 89.5 | 80500 | 165000 | 1800 | 1840 | 370 | 390 | - | - | 2.48 | 2.73 | 0.198 | 0.218 | 1.03 | 1.55 | 38.1 | 42 | 3.05 | 3.36 | 18.3 | 27.4 | 0.01 | 0.2 | 165 | 175 | 370 | 390 | [27 empty] | - | - | - | - |  | -
Carbon fibers high strength (5 micron, f) | [27 empty] | 272 | 300 | 272 | 300 | 19.3 | 21.3 | 19.3 | 21.3 | 7.03 | 7.77 | - | 0 | 0 | 0 | 0 | 0 | 0 | 0 | 0 | + | + | 32 | 33.6 | 3.58 | 3.76 | + | - | 21.4 | 28.6 | 38500 | 52700 | 1800 | 1840 | 225 | 260 | - | - | 2.48 | 2.73 | 0.198 | 0.218 | 1.03 | 1.55 | 38.1 | 42 | 3.05 | 3.36 | 18.3 | 27.4 | 0.01 | 0.2 | 100 | 110 | 225 | 245 | [26 empty] | PTT/EBA-GMA/SA-GMA | - | - | - | - | 1.773 | -
Carbon fibers ultra high modulus (10 micron, f) | [27 empty] | 911 | 1010 | 911 | 1010 | 64.7 | 71.5 | 64.7 | 71.5 | 7.03 | 7.77 | - | 0 | 0 | 0 | 0 | 0 | 0 | 0 | 0 | + | + | 32 | 33.6 | 3.58 | 3.76 | + | - | 114 | 126 | 234000 | 271000 | 2050 | 2160 | 690 | 830 | - | - | 2.48 | 2.73 | 0.198 | 0.218 | 1.03 | 1.55 | 38.1 | 42 | 3.05 | 3.36 | 18.3 | 27.4 | 0.01 | 0.2 | 310 | 370 | 690 | 830 | [27 empty] | - | - | - | - |  | -
Carbon fibers very high modulus (5 micron, f) | [27 empty] | 911 | 1010 | 911 | 1010 | 64.7 | 71.5 | 64.7 | 71.5 | 7.03 | 7.77 | - | 0 | 0 | 0 | 0 | 0 | 0 | 0 | 0 | + | + | 32 | 33.6 | 3.58 | 3.76 | + | - | 57.1 | 64.2 | 108000 | 124000 | 1900 | 1940 | 530 | 580 | - | - | 2.48 | 2.73 | 0.198 | 0.218 | 1.03 | 1.55 | 38.1 | 42 | 3.05 | 3.36 | 18.3 | 27.4 | 0.01 | 0.2 | 230 | 240 | 530 | 580 | [26 empty] | Methacrylate polymer/functionalized graphene oxide (GO) | - | - | - | - | 2.6 | -
flax fiber | [27 empty] | 10.5 | 11.6 | 10.5 | 11.6 | 0.42 | 0.46 | 0.42 | 0.46 | 3000 | 3300 | - | 0 | 0 | 0 | 0 | 0 | 0 | 0 | 0 | + | + | 17 | 17.9 | 1.39 | 1.46 | + | + | 0.656 | 2.34 | 929 | 3560 | 1420 | 1520 | 27 | 80 | - | - | 2.48 | 2.73 | 0.198 | 0.218 | 1.03 | 1.55 | - | - | - | - | - | - | 0.35 | 0.36 | 1.27 | 1.54 | 27.6 | 100 | [27 empty] | - | - | - | - |  | -
Glass, E grade (0.4-12 micron monofilament, f) | [27 empty] | 29 | 32.1 | 29 | 32.1 | 2.33 | 2.57 | 2.33 | 2.57 | 89.8 | 99.2 | - | 0 | 0 | 0 | 0 | 0 | 0 | 0 | 0 | + | - | 0 | 0 | 0 | 0 | + | - | 1.39 | 2.78 | 3550 | 7230 | 2550 | 2600 | 72 | 85 | - | - | 2.48 | 2.73 | 0.198 | 0.218 | 1.03 | 1.55 | 38.1 | 42 | 3.05 | 3.36 | 18.3 | 27.4 | 0.21 | 0.23 | 30 | 36 | 72 | 85 | [26 empty] | Acrylic photocurable component | - | - | - | - | 2.6 | -
Glass, S grade (10 micron monofilament, f) | [27 empty] | 47.2 | 52.2 | 47.2 | 52.2 | 2.76 | 3.05 | 2.76 | 3.05 | 281 | 311 | - | 0 | 0 | 0 | 0 | 0 | 0 | 0 | 0 | + | - | 0 | 0 | 0 | 0 | + | - | 16.7 | 27.8 | 41400 | 69300 | 2490 | 2500 | 86 | 93 | - | - | 2.48 | 2.73 | 0.198 | 0.218 | 1.03 | 1.55 | 38.1 | 42 | 3.05 | 3.36 | 18.3 | 27.4 | 0.21 | 0.23 | 35 | 39 | 86 | 93 | [27 empty] | - | - | - | - |  | -
Glass, C grade (10 micron monofilament, f) | [27 empty] | 29 | 32.1 | 29 | 32.1 | 2.33 | 2.57 | 2.33 | 2.57 | 281 | 311 | - | 0 | 0 | 0 | 0 | 0 | 0 | 0 | 0 | + | - | 0 | 0 | 0 | 0 | + | - | 7.16 | 26.8 | 18200 | 69800 | 2550 | 2600 | 66 | 70 | - | - | 2.48 | 2.73 | 0.198 | 0.218 | 1.03 | 1.55 | 38.1 | 42 | 3.05 | 3.36 | 18.3 | 27.4 | 0.21 | 0.23 | 27 | 30 | 66 | 70 | [26 empty] | Acrylic photocurable component/glass fibers reinforced dual core polymer | - | - | - | - | 3.5 | -
PLA fiber (Ingeo) | [27 empty] | 52 | 58 | 52 | 58 | 2.2 | 2.8 | 2.2 | 2.8 | 1250 | 1380 | + | 17.7 | 19.6 | 0.748 | 1 | - | - | - | - | + | + | 18.9 | 19.9 | 1.74 | 1.93 | + | - | 3.59 | 4.83 | 4490 | 6030 | 1250 | 1250 | 3.5 | 5 | - | - | 2.48 | 2.73 | 0.198 | 0.218 | 1.03 | 1.55 | - | - | - | - | - | - | 0.38 | 0.4 | 1.2 | 1.3 | - | - | [27 empty] | - | - | - | - |  | -
Cellulosics fiber (Rayon) | [27 empty] | 85.4 | 94 | 85.4 | 94 | 3.6 | 4 | 3.6 | 4 | 228 | 252 | - | 0 | 0 | 0 | 0 | 0 | 0 | 0 | 0 | + | - | 0 | 0 | 0 | 0 | + | - | 3.15 | 3.59 | 3090 | 3600 | 980 | 1000 | 2.4 | 4.1 | - | - | 2.48 | 2.73 | 0.198 | 0.218 | - | - | - | - | - | - | - | - | 0.35 | 0.36 | 0.6 | 0.62 | - | - | [26 empty] | Polycarbonate | - | - | - | - | 2.2 | -
PUR ® (casting resin, unsaturated) | polyurethane | [26 empty] | 78.1 | 86.1 | 78.1 | 86.1 | 3.05 | 3.37 | 3.05 | 3.37 | 93.5 | 103 | - | 0 | 0 | 0 | 0 | 0 | 0 | 0 | 0 | + | + | 21.8 | 22.9 | 2 | 2.1 | + | - | 1.03 | 1.3 | 1070 | 1370 | 1040 | 1060 | 4.09 | 4.3 | - | - | 0 | 0 | 0 | 0 | 0 | 0 |  | 0 | 0 | 0 | 0 | 0 | 0.375 | 0.391 | 1.48 | 1.55 | 4.09 | 4.3 | [27 empty] | - | - | - | - |  | -
Polyamide fiber (Nylon-6) | PAG???? | [26 empty] | 122 | 143 | 122 | 143 | 7.3 | 8.1 | 7.3 | 8.1 | 176 | 194 | + | 42.7 | 47.2 | 2.48 | 2.75 | 0 | 0 | 0 | 0 | + | + | 39 | 39 | 2.22 | 2.45 | + | - | 2.81 | 3.15 | 3170 | 3610 | 1130 | 1150 | 4 | 5 | - | - | 2.48 | 2.73 | 0.198 | 0.218 | 1.03 | 1.55 | - | - | - | - | - | - | 0.375 | 0.391 | 1.48 | 1.55 | 4.09 | 4.3 | [26 empty] | E-waste polycarbonate | - | - | - | - | 0.673 | -
Polyester fiber (Dacron) | [27 empty] | 80 | 90 | 80 | 90 | 4.3 | 4.7 | 4.3 | 4.7 | 126 | 140 | + | 27.4 | 30.3 | 1.46 | 1.6 | 0 | 0 | 0 | 0 | + | + | 28 | 29.4 | 2.18 | 2.41 | + | - | 1.12 | 1.46 | 1550 | 2020 | 1380 | 1390 | 3 | 6.1 | - | - | 2.48 | 2.73 | 0.198 | 0.218 | 1.03 | 1.55 | - | - | - | - | - | - | 0.34 | 0.36 | 1 | 2 | - | - | [27 empty] | - | - | - | - |  | -
PETG (unfilled) | [27 empty] | 89.1 | 98.2 | 89 | 98.2 | 4.16 | 4.59 | 4.16 | 4.59 | 126 | 140 | + | 30.2 | 33.4 | 1.41 | 1.56 | 0.1 | 0.1 | 0 | 0 | + | + | 25.1 | 26.3 | 2.33 | 2.45 | + | - | 1.82 | 1.93 | 2300 | 2460 | 1260 | 1280 | 2.01 | 2.11 | - | - | 0 | 0 | 0 | 0 | 0 | 0 | 0 | 0 | 0 | 0 | 0 | 0 | 0.395 | 0.411 | 0.716 | 0.752 | 2.01 | 2.11 | [26 empty] | Polyurethane | - | - | - | - | 0.167 | -
Epoxy bisphenol molding compound (65% long glass fiber) | [27 empty] | 62.5 | 68.9 | 62.5 | 68.9 | 3.76 | 4.14 | 3.76 | 4.14 | 193 | 212 | - | 0 | 0 | 0 | 0 | 0 | 0 | 0 | 0 | + | + | 10.5 | 11 | 0.85 | 0.89 | + | - | 2.83 | 3.7 | 5170 | 6870 | 1830 | 1860 | 21 | 21 | - | - | 0 | 0 | 0 | 0 | 0 | 0 | 0 | 0 | 0 | 0 | 0 | 0 | 0.331 | 0.334 | 7.69 | 8.08 | 20 | 24 | [27 empty] | - | - | - | - |  | -
Epoxy. Bisphenol molding compou,d (low density glass-sphere filled) | [27 empty] | 77.8 | 85.8 | 77.8 | 85.8 | 3.93 | 4.34 | 3.93 | 4.34 | 20.1 | 22.2 | - | 0 | 0 | 0 | 0 | 0 | 0 | 0 | 0 | + | + | 12 | 12.6 | 0.986 | 1.02 | + | - | 2.65 | 3.94 | 1990 | 3940 | 750 | 1000 | 3.44 | 5.16 | - | - | 0 | 0 | 0 | 0 | 0 | 0 | 0 | 0 | 0 | 0 | 0 | 0 | 0.375 | 0.39 | 1.24 | 1.87 | 3.44 | 5.16 | [26 empty] | Polyurethane/cellulose nanofibers | - | - | - | - | 0.191 | -
Epoxy; Bisphenol molding compound (mineral filler) | [27 empty] | 61.2 | 67.4 | 61.2 | 67.4 | 3.1 | 3.42 | 3.1 | 3.42 | 36.6 | 40.4 | - | 0 | 0 | 0 | 0 | 0 | 0 | 0 | 0 | + | + | 12 | 12.6 | 0.968 | 1.02 | + | - | 2.39 | 3.51 | 3820 | 7020 | 1600 | 2000 | 2.35 | 2.47 | - | - | 0 | 0 | 0 | 0 | 0 | 0 | 0 | 0 | 0 | 0 | 0 | 0 | 0.391 | 0.407 | 0.84 | 0.883 | 2.32 | 2.49 | [27 empty] | - | - | - | - |  | - | [40 empty] | 1899-12-31 06:09 | 5.244
Epoxy (glass filler) | [27 empty] | 107 | 118 | 107 | 118 | 6.01 | 6.62 | 6 | 6.61 | 103 | 114 | - | 0 | 0 | 0 | 0 | 0 | 0 | 0 | 0 | + | + | 12 | 12.6 | 0.968 | 1.02 | + | - | 3.46 | 5.11 | 6570 | 107000 | 1900 | 2100 | 12 | 14 | - | - | 0 | 0 | 0 | 0 | 0 | 0 | 0 | 0 | 0 | 0 | 0 | 0 | 0.32 | 0.36 | 4.4 | 5.1 | 13 | 15 | [26 empty] | Polyurethane/organosolv lignin | - | - | - | - | 0.1159 | -
Epoxy (mineral filler) | [27 empty] | 86 | 94.8 | 86 | 94.8 | 4.38 | 4.83 | 4.38 | 4.83 | 32.6 | 36 | - | 0 | 0 | 0 | 0 | 0 | 0 | 0 | 0 | + | + | 18 | 18.9 | 1.45 | 1.53 | + | - | 2.46 | 4.02 | 4560 | 7840 | 1850 | 1950 | 8 | 12 | - | - | 0 | 0 | 0 | 0 | 0 | 0 | 0 | 0 | 0 | 0 | 0 | 0 | 0.36 | 0.4 | 2.9 | 4.4 | 8 | 12 | [27 empty] | - | - | - | - |  | -
Epoxy (cycloaliphatic) | [27 empty] | 115 | 127 | 115 | 127 | 5.69 | 6.27 | 5.65 | 6.23 | 26.6 | 29.4 | - | 0 | 0 | 0 | 0 | 0 | 0 | 0 | 0 | + | + | 30 | 31.5 | 2.42 | 2.54 | + | - | 2.68 | 4.76 | 3100 | 5760 | 1160 | 1210 | 2.93 | 3.08 | - | - | 0 | 0 | 0 | 0 | 0 | 0 | 0 | 0 | 0 | 0 | 0 | 0 | 0.385 | 0.401 | 1.05 | 1.1 | 2.93 | 3.08 | [26 empty] | Polyurethane/organosolv lignin/graphene nanoplatelets | - | - | - | - | 0.1268 | -
Epoxy resin (flexibilized) | [27 empty] | 115 | 127 | 115 | 127 | 5.69 | 6.27 | 5.65 | 6.23 | 26.6 | 29.4 | - | 0 | 0 | 0 | 0 | 0 | 0 | 0 | 0 | + | + | 30 | 31.5 | 2.42 | 2.54 | + | - | 2.68 | 4.76 | 2570 | 6440 | 960 | 1350 | 0.976 | 1.03 | - | - | 0 | 0 | 0 | 0 | 0 | 0 | 0 | 0 | 0 | 0 | 0 | 0 | 0.412 | 0.428 | 0.344 | 0.361 | 0.976 | 1.02 | [27 empty] | - | - | - | - |  | -
Epoxy resin (heat resistant) | [27 empty] | 115 | 127 | 115 | 127 | 5.69 | 6.27 | 5.65 | 6.23 | 26.6 | 29.4 | - | 0 | 0 | 0 | 0 | 0 | 0 | 0 | 0 | + | + | 30 | 31.5 | 2.42 | 2.54 | + | - | 2.68 | 4.76 | 3160 | 5910 | 1180 | 1240 | 2.4 | 2.9 | - | - | 0 | 0 | 0 | 0 | 0 | 0 | 0 | 0 | 0 | 0 | 0 | 0 | 0.38 | 0.42 | 0.9 | 1.1 | 2.4 | 2.9 | [26 empty] | PLA | - | - | - | - | 3.105 | -
Epoxy resin (unfilled) | [27 empty] | 115 | 127 | 115 | 127 | 5.69 | 6.27 | 5.65 | 6.23 | 26.6 | 29.4 | - | 0 | 0 | 0 | 0 | 0 | 0 | 0 | 0 | + | + | 30 | 31.5 | 2.42 | 2.54 | + | - | 2.68 | 4.76 | 2970 | 6670 | 1110 | 1400 | 2.35 | 2.47 | 2.3 | 2.3 | 0 | 0 | 0 | 0 | 0 | 0 | 0 | 0 | 0 | 0 | 0 | 0 | 0.391 | 0.407 | 0.84 | 0.883 | 2.35 | 2.47 | [27 empty] | - | - | - | - |  | -
HEMP fiber | [27 empty] | 9.5 | 10.5 | 9.5 | 10.5 | 1.52 | 1.68 | 1.52 | 1.68 | 2400 | 2600 | - | 0 | 0 | 0 | 0 | 0 | 0 | 0 | 0 | + | + | 17.8 | 18.7 | 1.54 | 1.62 | + | + | 0.563 | 1.7 | 827 | 2570 | 1470 | 1510 | 55 | 70 | - | - | 2.48 | 2.73 | 0.198 | 0.218 | 1.03 | 1.55 | 0 | 0 | 0 | 0 | 0 | 0 | 0.25 | 0.3 | 1.07 | 2.13 | 66.5 | 73.5 | [26 empty] | PLA/wood flour | - | - | - | - | 3.642 | -
Ramie fiber | [27 empty] | 10.5 | 11.6 | 10.5 | 11.6 | 0.42 | 0.46 | 0.42 | 0.46 | 3820 | 4220 | - | 0 | 0 | 0 | 0 | 0 | 0 | 0 | 0 | + | + | 16.8 | 17.7 | 1.39 | 1.46 | + | + | 1.28 | 2.13 | 1860 | 3310 | 1450 | 1550 | 44 | 128 | - | - | 2.48 | 2.73 | 0.198 | 0.218 | 1.03 | 1.55 | 0 | 0 | 0 | 0 | 0 | 0 | 0.345 | 0.359 | 11.9 | 13.8 | 61.4 | 128 | [27 empty] | - | - | - | - |  | -
Jute fiber | [27 empty] | 94.5 | 104 | 94.5 | 104 | 0.95 | 1.05 | 0.95 | 1.05 | 2550 | 2800 | - | 0 | 0 | 0 | 0 | 0 | 0 | 0 | 0 | + | + | 16.9 | 17.7 | 1.39 | 1.46 | + | + | 0.111 | 0.341 | 159 | 518 | 1440 | 1520 | 17 | 55 | - | - | 2.48 | 2.73 | 0.198 | 0.218 | 1.03 | 1.55 | 0 | 0 | 0 | 0 | 0 | 0 | 0.349 | 0.352 | 6.3 | 20 | 13 | 60 | [26 empty] | PLA/modified pulp fibers | - | - | - | - | - | -
PLA (30% natural fiber) | [27 empty] | 38.6 | 42.5 | 38.6 | 42.5 | 2.01 | 2.22 | 2.01 | 2.22 | 1350 | 2120 | - | 0 | 0 | 0 | 0 | 0 | 0 | 0 | 0 | + | + | 15.1 | 17.5 | 1.37 | 1.44 | + | + | 2.23 | 2.55 | 2880 | 3340 | 1290 | 1310 | 5.19 | 5.32 | - | - | 0 | 0 | 0 | 0 | 0 | 0 | 0 | 0 | 0 | 0 | 0 | 0 | 0.38 | 0.4 | 1.88 | 1.9 | 4.69 | 4.81 | [27 empty] | - | - | - | - |  | -
[109 empty] | PLA/sugarcane bagasse fibers | - | - | - | - | - | -
[110 empty] | - | - | - | - |  | -
|  |  |  | Primary production energy, CO2 and water | [9 empty] | Recycling and end of life | [6 empty] | Processing energy, CO2 footprint&water | [7 empty] | Price |  |  |  | Physical properties | [75 empty] | PLA/lignin | - | - | - | - | 2.39 | -
[8 empty] | CO2 footprint, primary production (virgin grade) kg/kg |  | CO2 footprint, primary production (typical grade) kg/kg |  |  |  | Recycle |  |  | CO2 footprint, recycling kg/kg | [10 empty] | Combustion CO2 kg/kg | Landfill | Biodegrade | Price EUR/kg |  | Price per unit volume EUR/m^3 |  | Density kg/m^3 |  | Young's modulus Gpa |  | Young's modulus Gpa above temperature | [70 empty] | - | - | - | - |  | -
[109 empty] | PLA/MWCNTs | - | - | - | - | 0.1344 | -
|  |  | Bamboo (longitudinal) |  |  |  |  | 0.953 | 1.16 | 0.953 | 1.16 | 1.0565 | Bamboo (longitudinal) | - |  |  | 0 | 0 | [9 empty] | 1.78 | [5 empty] | Bamboo (longitudinal) | 600 | 800 | 15 | 20 | [71 empty] | - | - | - | - |  | -
|  |  | Bamboo (transverse) |  |  |  |  | 0.953 | 1.16 | 0.953 | 1.16 | 1.0565 | Bamboo (transverse) | - |  |  | 0 | 0 | [9 empty] | 1.78 | [5 empty] | Bamboo (transverse) | 600 | 800 | 1.5 | 2 | [70 empty] | PLA/graphene | - | - | - | - | 0.01235 | -
|  |  | Carbon fibers high modulus (5 micron, f) |  |  |  |  | 19.3 | 21.3 | 19.3 | 21.3 | 20.3 | Carbon fibers high modulus (5 micron, f) | - |  |  | 0 | 0 | [9 empty] | 3.76 | [5 empty] | Carbon fibers high modulus (5 micron, f) | 1800 | 1840 | 370 | 390 |  |  | 2.48 | 2.73 | 0.198 | 0.218 | 1.03 | 1.55 | 38.1 | 42 | 3.05 | 3.36 | 18.3 | 27.4 | [57 empty] | - | - | - | - |  | -
|  |  | Carbon fibers high strength (5 micron, f) |  |  |  |  | 19.3 | 21.3 | 19.3 | 21.3 | 20.3 | Carbon fibers high strength (5 micron, f) | - |  |  | 0 | 0 | [9 empty] | 3.76 | [5 empty] | Carbon fibers high strength (5 micron, f) | 1800 | 1840 | 225 | 260 |  |  | 2.48 | 2.73 | 0.198 | 0.218 | 1.03 | 1.55 | 38.1 | 42 | 3.05 | 3.36 | 18.3 | 27.4 | [56 empty] | PLA/polyurethane | - | - | - | - | 0.04556 | -
|  |  | Carbon fibers ultra high modulus (10 micron, f) |  |  |  |  | 64.7 | 71.5 | 64.7 | 71.5 | 68.1 | Carbon fibers ultra high modulus (10 micron, f) | - |  |  | 0 | 0 | [9 empty] | 3.76 | [5 empty] | Carbon fibers ultra high modulus (10 micron, f) | 2050 | 2160 | 690 | 830 |  |  | 2.48 | 2.73 | 0.198 | 0.218 | 1.03 | 1.55 | 38.1 | 42 | 3.05 | 3.36 | 18.3 | 27.4 | [57 empty] | - | - | - | - |  | -
|  |  | Carbon fibers very high modulus (5 micron, f) |  |  |  |  | 64.7 | 71.5 | 64.7 | 71.5 | 68.1 | Carbon fibers very high modulus (5 micron, f) | - |  |  | 0 | 0 | [9 empty] | 3.76 | [5 empty] | Carbon fibers very high modulus (5 micron, f) | 1900 | 1940 | 530 | 580 |  |  | 2.48 | 2.73 | 0.198 | 0.218 | 1.03 | 1.55 | 38.1 | 42 | 3.05 | 3.36 | 18.3 | 27.4 | [56 empty] | PLA/polyurethane/graphene oxide | - | - | - | - | 0.07996 | -
|  |  | flax fiber |  |  |  |  | 0.42 | 0.46 | 0.42 | 0.46 | 0.44 | flax fiber | - |  |  | 0 | 0 | [9 empty] | 1.46 | [5 empty] | flax fiber | 1420 | 1520 | 27 | 80 |  |  | 2.48 | 2.73 | 0.198 | 0.218 | 1.03 | 1.55 | - | - | - | - | - | - | [57 empty] | - | - | - | - |  | -
|  |  | Glass, E grade (0.4-12 micron monofilament, f) |  |  |  |  | 2.33 | 2.57 | 2.33 | 2.57 | 2.45 | Glass, E grade (0.4-12 micron monofilament, f) | - |  |  | 0 | 0 | [9 empty] | 0 | [5 empty] | Glass, E grade (0.4-12 micron monofilament, f) | 2550 | 2600 | 72 | 85 |  |  | 2.48 | 2.73 | 0.198 | 0.218 | 1.03 | 1.55 | 38.1 | 42 | 3.05 | 3.36 | 18.3 | 27.4 | [56 empty] | PLA/carbon fibers | - | - | - | - | 19.5 | -
|  |  | Glass, S grade (10 micron monofilament, f) |  |  |  |  | 2.76 | 3.05 | 2.76 | 3.05 | 2.905 | Glass, S grade (10 micron monofilament, f) | - |  |  | 0 | 0 | [9 empty] | 0 | [5 empty] | Glass, S grade (10 micron monofilament, f) | 2490 | 2500 | 86 | 93 |  |  | 2.48 | 2.73 | 0.198 | 0.218 | 1.03 | 1.55 | 38.1 | 42 | 3.05 | 3.36 | 18.3 | 27.4 | [57 empty] | - | - | - | - |  | -
|  |  | Glass, C grade (10 micron monofilament, f) |  |  |  |  | 2.33 | 2.57 | 2.33 | 2.57 | 2.45 | Glass, C grade (10 micron monofilament, f) | - |  |  | 0 | 0 | [9 empty] | 0 | [5 empty] | Glass, C grade (10 micron monofilament, f) | 2550 | 2600 | 66 | 70 |  |  | 2.48 | 2.73 | 0.198 | 0.218 | 1.03 | 1.55 | 38.1 | 42 | 3.05 | 3.36 | 18.3 | 27.4 | [56 empty] | PLA/jute fibers | - | - | - | - | 5.11 | -
|  |  | PLA fiber (Ingeo) |  |  |  |  | 2.2 | 2.8 | 2.2 | 2.8 | 2.5 | PLA fiber (Ingeo) | + |  |  | 0.748 | 1 | [9 empty] | 1.93 | [5 empty] | PLA fiber (Ingeo) | 1250 | 1250 | 3.5 | 5 |  |  | 2.48 | 2.73 | 0.198 | 0.218 | 1.03 | 1.55 | - | - | - | - | - | - | [57 empty] | - | - | - | - |  | -
|  |  | Cellulosics fiber (Rayon) |  |  |  |  | 3.6 | 4 | 3.6 | 4 | 3.8 | Cellulosics fiber (Rayon) | - |  |  | 0 | 0 | [9 empty] | 0 | [5 empty] | Cellulosics fiber (Rayon) | 980 | 1000 | 2.4 | 4.1 |  |  | 2.48 | 2.73 | 0.198 | 0.218 | - | - | - | - | - | - | - | - | [56 empty] | PLA/melamine polyphosphate/Cloisite 30B | - | - | - | - | 3.91 | -
|  |  | PUR ® (casting resin, unsaturated) |  |  |  |  | 3.05 | 3.37 | 3.05 | 3.37 | 3.21 | PUR ® (casting resin, unsaturated) | - |  |  | 0 | 0 | [9 empty] | 2.1 | [5 empty] | PUR ® (casting resin, unsaturated) | 1040 | 1060 | 4.09 | 4.3 |  |  | 0 | 0 | 0 | 0 | 0 | 0 |  | 0 | 0 | 0 | 0 | 0 | [57 empty] | - | - | - | - |  | -
|  |  | Polyamide fiber (Nylon-6) |  |  |  |  | 7.3 | 8.1 | 7.3 | 8.1 | 7.7 | Polyamide fiber (Nylon-6) | + |  |  | 2.48 | 2.75 | [9 empty] | 2.45 | [5 empty] | Polyamide fiber (Nylon-6) | 1130 | 1150 | 4 | 5 |  |  | 2.48 | 2.73 | 0.198 | 0.218 | 1.03 | 1.55 | - | - | - | - | - | - | [56 empty] | PLA/PA11/Joncryl | - | - | - | - | 3.4 | -
|  |  | Polyester fiber (Dacron) |  |  |  |  | 4.3 | 4.7 | 4.3 | 4.7 | 4.5 | Polyester fiber (Dacron) | + |  |  | 1.46 | 1.6 | [9 empty] | 2.41 | [5 empty] | Polyester fiber (Dacron) | 1380 | 1390 | 3 | 6.1 |  |  | 2.48 | 2.73 | 0.198 | 0.218 | 1.03 | 1.55 | - | - | - | - | - | - | [57 empty] | - | - | - | - |  | -
|  |  | PETG (unfilled) |  |  |  |  | 4.16 | 4.59 | 4.16 | 4.59 | 4.375 | PETG (unfilled) | + |  |  | 1.41 | 1.56 | [9 empty] | 2.45 | [5 empty] | PETG (unfilled) | 1260 | 1280 | 2.01 | 2.11 |  |  | 0 | 0 | 0 | 0 | 0 | 0 | 0 | 0 | 0 | 0 | 0 | 0 | [56 empty] | PP/PLA/bamboo fibers | - | - | - | - | - | -
|  |  | Epoxy bisphenol molding compound (65% long glass fiber) |  |  |  |  | 3.76 | 4.14 | 3.76 | 4.14 | 3.95 | Epoxy bisphenol molding compound (65% long glass fiber) | - |  |  | 0 | 0 | [9 empty] | 0.89 | [5 empty] | Epoxy bisphenol molding compound (65% long glass fiber) | 1830 | 1860 | 21 | 21 |  |  | 0 | 0 | 0 | 0 | 0 | 0 | 0 | 0 | 0 | 0 | 0 | 0
|  |  | Epoxy. Bisphenol molding compou,d (low density glass-sphere filled) |  |  |  |  | 3.93 | 4.34 | 3.93 | 4.34 | 4.135 | Epoxy. Bisphenol molding compou,d (low density glass-sphere filled) | - |  |  | 0 | 0 | [9 empty] | 1.02 | [5 empty] | Epoxy. Bisphenol molding compou,d (low density glass-sphere filled) | 750 | 1000 | 3.44 | 5.16 |  |  | 0 | 0 | 0 | 0 | 0 | 0 | 0 | 0 | 0 | 0 | 0 | 0 | [55 empty] | Injection Moulding | ABS |  |  |  |  | 1.528
|  |  | Epoxy; Bisphenol molding compound (mineral filler) |  |  |  |  | 3.1 | 3.42 | 3.1 | 3.42 | 3.26 | Epoxy; Bisphenol molding compound (mineral filler) | - |  |  | 0 | 0 | [9 empty] | 1.02 | [5 empty] | Epoxy; Bisphenol molding compound (mineral filler) | 1600 | 2000 | 2.35 | 2.47 |  |  | 0 | 0 | 0 | 0 | 0 | 0 | 0 | 0 | 0 | 0 | 0 | 0
|  |  | Epoxy (glass filler) |  |  |  |  | 6.01 | 6.62 | 6 | 6.61 | 6.305 | Epoxy (glass filler) | - |  |  | 0 | 0 | [9 empty] | 1.02 | [5 empty] | Epoxy (glass filler) | 1900 | 2100 | 12 | 14 |  |  | 0 | 0 | 0 | 0 | 0 | 0 | 0 | 0 | 0 | 0 | 0 | 0 | [56 empty] | ABS 0,5% CNTs |  |  |  |  | 1.532
|  |  | Epoxy (mineral filler) |  |  |  |  | 4.38 | 4.83 | 4.38 | 4.83 | 4.605 | Epoxy (mineral filler) | - |  |  | 0 | 0 | [9 empty] | 1.53 | [5 empty] | Epoxy (mineral filler) | 1850 | 1950 | 8 | 12 |  |  | 0 | 0 | 0 | 0 | 0 | 0 | 0 | 0 | 0 | 0 | 0 | 0
|  |  | Epoxy (cycloaliphatic) |  |  |  |  | 5.69 | 6.27 | 5.65 | 6.23 | 5.94 | Epoxy (cycloaliphatic) | - |  |  | 0 | 0 | [9 empty] | 2.54 | [5 empty] | Epoxy (cycloaliphatic) | 1160 | 1210 | 2.93 | 3.08 |  |  | 0 | 0 | 0 | 0 | 0 | 0 | 0 | 0 | 0 | 0 | 0 | 0 | [56 empty] | ABS 1% CNTs |  |  |  |  | 1.52
|  |  | Epoxy resin (flexibilized) |  |  |  |  | 5.69 | 6.27 | 5.65 | 6.23 | 5.94 | Epoxy resin (flexibilized) | - |  |  | 0 | 0 | [9 empty] | 2.54 | [5 empty] | Epoxy resin (flexibilized) | 960 | 1350 | 0.976 | 1.03 |  |  | 0 | 0 | 0 | 0 | 0 | 0 | 0 | 0 | 0 | 0 | 0 | 0
|  |  | Epoxy resin (heat resistant) |  |  |  |  | 5.69 | 6.27 | 5.65 | 6.23 | 5.94 | Epoxy resin (heat resistant) | - |  |  | 0 | 0 | [9 empty] | 2.54 | [5 empty] | Epoxy resin (heat resistant) | 1180 | 1240 | 2.4 | 2.9 |  |  | 0 | 0 | 0 | 0 | 0 | 0 | 0 | 0 | 0 | 0 | 0 | 0 | [56 empty] | ABS 3% CNTs |  |  |  |  | 1.6933
|  |  | Epoxy resin (unfilled) |  |  |  |  | 5.69 | 6.27 | 5.65 | 6.23 | 5.94 | Epoxy resin (unfilled) | - |  |  | 0 | 0 | [9 empty] | 2.54 | [5 empty] | Epoxy resin (unfilled) | 1110 | 1400 | 2.35 | 2.47 |  |  | 0 | 0 | 0 | 0 | 0 | 0 | 0 | 0 | 0 | 0 | 0 | 0
|  |  | HEMP fiber |  |  |  |  | 1.52 | 1.68 | 1.52 | 1.68 | 1.6 | HEMP fiber | - |  |  | 0 | 0 | [9 empty] | 1.62 | [5 empty] | HEMP fiber | 1470 | 1510 | 55 | 70 |  |  | 2.48 | 2.73 | 0.198 | 0.218 | 1.03 | 1.55 | 0 | 0 | 0 | 0 | 0 | 0 | [55 empty] | 3D printing | ABS |  |  |  |  | 1.247
|  |  | Ramie fiber |  |  |  |  | 0.42 | 0.46 | 0.42 | 0.46 | 0.44 | Ramie fiber | - |  |  | 0 | 0 | [9 empty] | 1.46 | [5 empty] | Ramie fiber | 1450 | 1550 | 44 | 128 |  |  | 2.48 | 2.73 | 0.198 | 0.218 | 1.03 | 1.55 | 0 | 0 | 0 | 0 | 0 | 0
|  |  | Jute fiber |  |  |  |  | 0.95 | 1.05 | 0.95 | 1.05 | 1 | Jute fiber | - |  |  | 0 | 0 | [9 empty] | 1.46 | [5 empty] | Jute fiber | 1440 | 1520 | 17 | 55 |  |  | 2.48 | 2.73 | 0.198 | 0.218 | 1.03 | 1.55 | 0 | 0 | 0 | 0 | 0 | 0 | [56 empty] | ABS 0,5% CNTs |  |  |  |  | 1.327
|  |  | PLA (30% natural fiber) |  |  |  |  | 2.01 | 2.22 | 2.01 | 2.22 | 2.115 | PLA (30% natural fiber) | - |  |  | 0 | 0 | [9 empty] | 1.44 | [5 empty] | PLA (30% natural fiber) | 1290 | 1310 | 5.19 | 5.32 |  |  | 0 | 0 | 0 | 0 | 0 | 0 | 0 | 0 | 0 | 0 | 0 | 0
[109 empty] | ABS 1% CNTs |  |  |  |  | 1.32
[109 empty] | ABS 3% CNTs |  |  |  |  | 1.481
[108 empty] | 3D printing with embedded carbon fibres | ABS |  |  |  |  | 1.247
[109 empty] | ABS+CF |  |  |  |  | 2.868
[109 empty] | ABS 0,5% CNTs + CF |  |  |  |  | 3.052
[109 empty] | ABS 1% CNTs + CF |  |  |  |  | 3.036
[109 empty] | ABS 3% CNTs + CF |  |  |  |  | 3.406
[109 empty] | Commercial filament |  |  |  |  | 0.605
[109 empty] | Commercial filament with CF |  |  |  |  | 1.383
[109 empty] | Commercial filament with optimised printing settings |  |  |  |  | 1.255